## Sheet3
No. | 1 |  |  |  | 2 |  |  |  | 3 |  |  |  | 4 |  |  |  | 5 |  |  |  | 6 |  |  | UHPC
Batch | 2/3-1 |  |  |  | 3/3-2 |  |  |  | 3/3-1 |  |  |  | 1/3-1 |  |  |  | 1/3-2(5/8) |  |  |  | 2/3-2(1) |  |  | 2018-09-14
| Compression |  |  |  | Tension |  |  |  | Tension |  |  |  | Tension |  |  |  | Tension |  |  |  | Tension |  |  | Both
Sensor1 | Embedded steel |  |  |  | Con surface(new) |  |  |  | Con surface |  |  |  | Embedded steel |  |  |  | Embedded steel |  |  |  | Embedded steel
ID | 15030599 |  |  |  | 1322 |  |  |  | 0599 |  |  |  | 0993 |  |  |  | 0993 |  |  |  | 0599
Sensor2 | Con surface |  |  |  | Con surface |  |  |  | NA |  |  |  | Con surface(new) |  |  |  | Con surface |  |  |  | Con surface(new)
ID | 15030993 |  |  |  | 0993 |  |  |  | NA |  |  |  | 1322 |  |  |  | 1322 |  |  |  | 1322
Sensor3 |  |  |  |  | NA |  |  |  | NA |  |  |  | Con surface | [7 empty] | Con surface
ID |  |  |  |  | NA |  |  |  | NA |  |  |  | 1302 | [7 empty] | 0993
BDI | NA |  |  |  | 1732 |  |  |  | 0993 | [11 empty] | 1732
Loading cycle | Load(lb) | Deflection(in) | Deflection(in)-unload | delta | Load(lb) | Deflection(in) | Deflection(in)-unload | delta | Load(lb) | Deflection(in) | Deflection(in)-unload | delta | Load(lb) | Deflection(in) | Deflection(in)-unload | delta | Load(lb) | Deflection(in) | Deflection(in)-unload | delta | Load(lb) | Deflection(in) | Deflection(in)-unload | Load(lb) | Deflection(in) | Deflection(in)-unload | delta
0 | 520 |  |  |  | 1090 | 0.0012 | [14 empty] | 840 | 0.0192 |  | 2000 | 0.0052 | -0.0043
1 | 1500 |  |  |  | 2000 | 0.0111 |  |  | 2000 | 0.0117 | 0.0005 |  | 2000 | 0.006 | 0 |  | 2000 | 0.0252 | 0.0145 |  | 2000 | 0.016 | 0.007 | 2000 | 0.0098 | 0.0002
2 | 1500 |  |  |  | 2000 | 0.0112 |  |  | 2000 | 0.0119 | 0.0007 |  | 2000 | 0.0059 | 0 |  | 2000 | 0.0246 | 0.0154 |  | 2000 | 0.0157 | 0.0073 | 2500 | 0.0109 | 0.0003
3 | 1500 |  |  |  | 2500 | 0.0124 | 0.0027 |  | 2500 | 0.013 | 0.0007 |  | 2500 | 0.0075 | 0 |  | 2500 | 0.0269 | 0.0171 |  | 2500 | 0.0179 | 0.0084 | 2500 | 0.0109 | 0.0004
4 | 1500 | 0.0106 | 0.0035 |  | 2500 | 0.013 | 0.0028 |  | 2500 | 0.0135 | 0.0008 |  | 2500 | 0.0075 | 0 |  | 2500 | 0.0272 | 0.0177 |  | 2500 | 0.0185 | 0.0089 | 3000 | 0.0122 | 0.0005
5 | 2000 | 0.0133 |  |  | 3000 |  |  | 0.0101 | 3000 | 0.0139 | 0.007 |  | 1500 | 0.0048 | 0 |  | 3000 | 0.029 | 0.0183 |  | 3000 | 0.0209 | 0.0097 | 3000 | 0.0123 | 0.0005
6 | 2000 | 0.0134 |  |  | 3000 | (reset)0.0093 | 0.0013 |  | 3000 | 0.0146 | 0.0036 |  | 3000 | 0.0091 | 0 |  | 3000 | 0.0294 | 0.0188 |  | 3000 | 0.0213 | 0.01 | 3500 | 0.0133 | 0.0006
7 | 2500 | 0.0152 |  |  | 4100 | 0.0232 |  |  | 3500 | 0.018 |  |  | 3000 | 0.0095 | 0 |  | 3500 | 0.0314 | 0.0199 |  | 4220 | 0.034 |  | 3570 | 0.0136 | 0.0007
8 | 2500 | 0.0151 |  |  | 4150 | 0.0291 |  |  | 4510 | 0.0384 |  |  | 3500 | 0.0109 | 0.0001 |  | 3500 | 0.0449 | [5 empty] | 4000 | 0.0145 | 0.0009
9 | 3000 | error | [10 empty] | 3500 | 0.0111 | 0 | [8 empty] | 4000 | ERR | 0
10 | 3000 |  |  | -0.012 | [8 empty] | 4000 | 0.0128 | 0.0001 | [8 empty] | 5000 | 0.0136 | 0.0001
11 | 4200 | 0.068 | [10 empty] | 4900 | 0.0326 | 0.0096 | [8 empty] | 5000 | 0.0139 | 0