## Shipyard
Amosite Shipyard and Amosite Electrical company.
all measurements are in micrometers
|  | AMOSITE RAW DATA FROM SHIPYARD | [11 empty] | sparsley loaded
| Filter | 9155A |  | 9156A |  | 9157A |  | 9158A |  | 9159A |  | 9160A |  | 9161A |  | 9162A |  | 9163A |  | 9164A |  | 9165A |  | 9166A |  | 9167A |  | 9168A
|  | length | width | length | width | length | width | length | width | length | width | length | width | length | width | length | width | length | width | length | width | length | width | length | width | length | width | length | width | length | width | length | width | length | width
|  | 1.7 | 0.5 | 0.6 | 0.1 | 1 | 0.1 | 2 | 0.3 | 2 | 0.1 | 1.7 | 0.2 | 3.3 | 0.2 | 1.1 | 0.3 | 1.8 | 0.3 | 1.1 | 0.2 | 2.2 | 0.3 | 2 | 0.3 | 1.1 | 0.2 | 0.9 | 0.2
|  | 1.8 | 0.2 | 0.8 | 0.2 | 1.2 | 0.2 | 2.2 | 0.2 | 2 | 0.2 | 1.7 | 0.2 | 5 | 0.2 | 1.5 | 0.2 | 1.9 | 0.2 | 1.4 | 0.2 | 2.3 | 0.8 | 2.2 | 0.1 | 1.4 | 0.6 | 1.3 | 0.4
|  | 1.9 | 0.2 | 0.9 | 0.2 | 1.5 | 0.2 | 2.4 | 0.1 | 2.1 | 0.1 | 2 | 0.2 | 5 | 0.3 | 1.6 | 0.2 | 2 | 0.1 | 1.4 | 0.2 | 2.4 | 0.2 | 3.3 | 0.3 | 1.7 | 0.2 | 1.3 | 0.2
|  | 2.1 | 0.3 | 1 | 0.2 | 1.6 | 0.2 | 2.8 | 0.3 | 2.2 | 0.2 | 2.1 | 0.4 | 5 | 0.2 | 1.6 | 0.4 | 2 | 0.3 | 2.2 | 0.2 | 2.6 | 0.3 | 3.3 | 0.3 | 1.9 | 0.2 | 1.5 | 0.3
|  | 2.2 | 0.3 | 1.2 | 0.4 | 1.6 | 0.2 | 2.9 | 0.1 | 2.4 | 0.2 | 2.2 | 0.1 | 5.1 | 0.7 | 1.7 | 0.2 | 2 | 0.2 | 2.2 | 0.2 | 2.7 | 0.1 | 3.3 | 0.1 | 2.2 | 0.2 | 1.5 | 0.1
|  | 2.2 | 0.3 | 1.2 | 0.2 | 1.7 | 0.2 | 3.3 | 0.3 | 2.7 | 0.1 | 2.2 | 0.2 | 6.2 | 0.3 | 1.7 | 0.1 | 2.2 | 0.7 | 2.4 | 0.3 | 3.3 | 0.5 | 3.4 | 0.3 | 2.2 | 0.2 | 1.6 | 0.1
|  | 2.2 | 0.3 | 1.3 | 0.1 | 1.8 | 0.4 | 3.3 | 0.1 | 2.7 | 0.2 | 2.4 | 0.2 | 8.1 | 0.9 | 1.9 | 0.3 | 2.2 | 0.4 | 2.5 | 0.3 | 3.3 | 0.3 | 3.5 | 0.8 | 2.2 | 0.2 | 1.6 | 0.2
|  | 2.2 | 0.3 | 1.3 | 0.4 | 1.8 | 0.3 | 3.3 | 0.5 | 2.8 | 0.7 | 2.4 | 0.3 | 9 | 0.4 | 1.9 | 0.3 | 2.4 | 0.2 | 2.6 | 0.2 | 3.5 | 0.1 | 3.8 | 0.1 | 2.3 | 0.2 | 1.8 | 0.2
|  | 2.2 | 0.7 | 1.3 | 0.1 | 1.8 | 0.3 | 3.6 | 0.2 | 3.2 | 0.2 | 2.4 | 0.3 | 9.2 | 0.4 | 2.2 | 0.1 | 2.5 | 0.3 | 2.9 | 0.2 | 3.5 | 0.2 | 3.8 | 0.1 | 2.8 | 0.4 | 2 | 0.2
|  | 2.4 | 0.3 | 1.3 | 0.1 | 1.9 | 0.4 | 3.8 | 0.2 | 3.2 | 0.5 | 2.4 | 0.2 | 9.5 | 0.1 | 2.2 | 0.5 | 2.5 | 0.4 | 3.1 | 0.3 | 3.6 | 0.6 | 4.3 | 0.8 | 2.8 | 0.3 | 2.1 | 0.4
|  | 2.4 | 0.3 | 1.4 | 0.2 | 1.9 | 0.2 | 3.8 | 0.1 | 3.3 | 0.2 | 2.6 | 0.2 | 10.8 | 0.2 | 2.2 | 0.2 | 2.6 | 0.1 | 3.1 | 0.2 | 3.6 | 0.3 | 4.4 | 0.2 | 3.5 | 0.2 | 2.2 | 0.4
|  | 2.6 | 0.2 | 1.4 | 0.2 | 2.1 | 0.2 | 3.9 | 0.2 | 3.3 | 0.2 | 2.9 | 0.3 | 18.2 | 0.4 | 2.2 | 0.2 | 2.8 | 0.2 | 3.4 | 0.6 | 3.7 | 0.3 | 4.4 | 0.2 | 3.5 | 0.1 | 2.4 | 0.2
|  | 2.6 | 0.6 | 1.4 | 0.2 | 2.3 | 0.3 | 4 | 0.7 | 3.3 | 0.3 | 3 | 0.2 | 21.2 | 0.6 | 2.4 | 0.1 | 2.9 | 0.2 | 3.6 | 0.2 | 3.9 | 0.2 | 4.4 | 0.4 | 3.6 | 0.4 | 2.4 | 0.4
|  | 2.8 | 0.1 | 1.4 | 0.2 | 2.4 | 0.2 | 4.1 | 0.4 | 3.3 | 0.5 | 3.3 | 0.2 | 24.2 | 0.3 | 2.4 | 0.1 | 3.3 | 0.2 | 3.6 | 0.1 | 3.9 | 0.3 | 4.4 | 0.2 | 3.6 | 0.2 | 2.5 | 0.2
|  | 2.8 | 0.2 | 1.4 | 0.4 | 2.4 | 0.2 | 4.4 | 0.4 | 3.6 | 0.2 | 3.3 | 0.6 | 33 | 0.6 | 2.6 | 0.3 | 3.7 | 0.7 | 4.3 | 0.1 | 4 | 0.1 | 4.4 | 0.2 | 3.9 | 0.7 | 2.5 | 0.5
|  | 2.8 | 0.3 | 1.6 | 0.2 | 2.5 | 0.1 | 4.4 | 0.4 | 3.6 | 0.6 | 3.5 | 0.2 |  |  | 2.7 | 0.6 | 3.7 | 0.5 | 4.3 | 0.2 | 4.3 | 0.6 | 5 | 0.2 | 4 | 0.3 | 2.6 | 0.2
|  | 2.9 | 0.3 | 1.6 | 0.3 | 2.5 | 0.2 | 4.4 | 0.1 | 3.8 | 0.2 | 3.6 | 0.5 |  |  | 2.7 | 0.4 | 3.8 | 0.2 | 4.4 | 0.2 | 4.3 | 0.6 | 5.2 | 0.2 | 4.4 | 0.4 | 2.8 | 0.4
|  | 3 | 0.2 | 1.6 | 0.4 | 2.6 | 0.2 | 4.5 | 0.2 | 3.8 | 0.4 | 3.8 | 0.2 |  |  | 2.7 | 0.3 | 4.2 | 0.4 | 4.8 | 0.1 | 4.8 | 0.2 | 5.3 | 0.5 | 4.5 | 0.3 | 2.9 | 0.5
|  | 3 | 0.3 | 1.6 | 0.2 | 2.8 | 0.3 | 4.7 | 0.6 | 3.9 | 0.3 | 3.9 | 0.4 |  |  | 3.2 | 0.6 | 4.4 | 0.7 | 5 | 0.6 | 5 | 0.2 | 5.5 | 0.2 | 4.6 | 0.3 | 3 | 0.4
|  | 3.1 | 0.1 | 1.7 | 0.4 | 2.8 | 0.3 | 4.7 | 0.1 | 3.9 | 0.4 | 4.2 | 0.2 |  |  | 3.3 | 0.2 | 4.4 | 0.7 | 5 | 0.3 | 5 | 0.2 | 5.5 | 0.3 | 4.8 | 0.3 | 3 | 0.2
|  | 3.2 | 0.6 | 1.8 | 0.2 | 2.9 | 0.4 | 5 | 0.2 | 4 | 0.1 | 4.4 | 0.1 |  |  | 3.3 | 0.6 | 4.4 | 0.4 | 5.4 | 0.2 | 5 | 0.2 | 6.1 | 0.1 | 4.8 | 0.3 | 3 | 0.2
|  | 3.2 | 0.1 | 1.9 | 0.2 | 2.9 | 0.2 | 5.5 | 0.5 | 4.4 | 0.3 | 4.5 | 0.3 |  |  | 3.6 | 0.3 | 4.6 | 0.4 | 5.5 | 0.3 | 5.4 | 0.3 | 6.4 | 0.9 | 5.1 | 0.6 | 3.2 | 0.3
|  | 3.2 | 0.7 | 1.9 | 0.2 | 2.9 | 0.2 | 5.6 | 0.4 | 4.7 | 0.8 | 4.8 | 0.3 |  |  | 3.8 | 0.2 | 5.1 | 0.4 | 5.5 | 0.2 | 5.5 | 0.7 | 6.6 | 0.3 | 5.2 | 0.3 | 3.3 | 0.5
|  | 3.3 | 0.4 | 1.9 | 0.3 | 3.2 | 0.5 | 5.9 | 0.2 | 4.8 | 0.1 | 5.1 | 0.2 |  |  | 4 | 0.2 | 5.3 | 0.7 | 5.8 | 0.2 | 5.5 | 0.2 | 6.6 | 1.3 | 5.5 | 0.2 | 3.5 | 0.6
|  | 3.3 | 0.2 | 2 | 0.6 | 3.2 | 0.1 | 5.9 | 0.3 | 5 | 0.4 | 5.5 | 0.4 |  |  | 4.2 | 0.3 | 5.4 | 1.1 | 6.1 | 0.2 | 6.4 | 0.3 | 6.6 | 0.2 | 5.5 | 0.1 | 3.5 | 0.2
|  | 3.5 | 0.4 | 2.1 | 0.1 | 3.5 | 0.1 | 6.2 | 0.2 | 5.1 | 0.3 | 5.5 | 0.3 |  |  | 4.3 | 0.4 | 5.5 | 0.7 | 6.1 | 0.9 | 6.6 | 0.6 | 6.8 | 0.3 | 5.6 | 0.2 | 3.7 | 0.3
|  | 3.6 | 0.2 | 2.1 | 0.2 | 3.5 | 0.2 | 6.4 | 0.2 | 5.5 | 0.3 | 5.5 | 0.2 |  |  | 4.4 | 5.3 | 5.5 | 0.3 | 6.3 | 0.4 | 6.9 | 0.1 | 6.9 | 0.1 | 5.7 | 0.3 | 3.8 | 0.3
|  | 3.6 | 0.4 | 2.1 | 0.6 | 3.7 | 0.3 | 6.9 | 0.5 | 5.5 | 0.2 | 5.5 | 0.2 |  |  | 4.4 | 0.1 | 5.7 | 0.4 | 6.6 | 0.3 | 7.1 | 0.1 | 7.7 | 0.5 | 6.1 | 0.1 | 3.9 | 0.4
|  | 3.6 | 0.3 | 2.1 | 0.4 | 3.9 | 0.3 | 7.2 | 0.4 | 6.1 | 0.3 | 5.7 | 0.2 |  |  | 4.4 | 0.1 | 5.9 | 0.1 | 7.7 | 0.4 | 7.4 | 0.3 | 7.7 | 0.4 | 6.1 | 0.3 | 4.3 | 0.4
|  | 3.7 | 0.06 | 2.1 | 0.3 | 3.9 | 0.3 | 7.4 | 0.6 | 6.6 | 0.6 | 5.8 | 0.2 |  |  | 4.8 | 0.4 | 6 | 0.1 | 8.4 | 0.7 | 7.7 | 0.3 | 8.1 | 0.4 | 6.8 | 0.6 | 4.9 | 0.2
|  | 3.8 | 0.4 | 2.2 | 0.1 | 4.1 | 0.5 | 7.7 | 0.2 | 6.6 | 0.1 | 6.8 | 0.3 |  |  | 5.2 | 0.4 | 6.2 | 0.7 | 8.6 | 0.6 | 8.3 | 0.3 | 8.4 | 0.6 | 7.1 | 0.3 | 5.1 | 0.4
|  | 3.9 | 0.4 | 2.2 | 0.7 | 4.2 | 0.3 | 8.8 | 0.4 | 7.1 | 0.4 | 7 | 0.4 |  |  | 5.2 | 0.4 | 6.6 | 0.5 | 8.8 | 0.2 | 8.7 | 0.1 | 8.4 | 0.2 | 7.2 | 0.6 | 5.7 | 0.2
|  | 3.9 | 0.7 | 2.2 | 0.4 | 4.4 | 0.2 | 8.8 | 0.3 | 7.2 | 0.1 | 7.2 | 0.3 |  |  | 5.2 | 0.2 | 6.6 | 0.4 | 8.8 | 0.4 | 8.8 | 0.2 | 8.8 | 0.2 | 7.2 | 0.2 | 6.2 | 0.5
|  | 4 | 0.4 | 2.2 | 0.1 | 4.5 | 0.2 | 9.3 | 0.1 | 7.4 | 0.5 | 7.3 | 0.4 |  |  | 5.5 | 0.6 | 6.6 | 0.4 | 9.9 | 0.3 | 9.9 | 0.4 | 8.8 | 1.1 | 7.8 | 0.4 | 6.4 | 0.3
|  | 4.1 | 0.2 | 2.2 | 0.1 | 4.6 | 0.2 | 9.6 | 0.3 | 7.7 | 0.5 | 7.3 | 0.2 |  |  | 6 | 0.3 | 6.8 | 0.2 | 10.1 | 0.3 | 11 | 0.2 | 9.3 | 0.6 | 8.8 | 0.2 | 6.6 | 0.15
|  | 4.2 | 0.1 | 2.2 | 0.1 | 4.8 | 1.1 | 9.9 | 0.7 | 7.7 | 0.9 | 7.5 | 0.1 |  |  | 6.3 | 0.3 | 8.4 | 0.2 | 11 | 0.6 | 11 | 1.7 | 9.7 | 0.6 | 9.2 | 0.6 | 7.2 | 0.2
|  | 4.2 | 0.3 | 2.2 | 0.2 | 5.1 | 0.5 | 10.1 | 0.1 | 7.7 | 0.8 | 7.9 | 0.2 |  |  | 6.6 | 0.3 | 8.7 | 0.2 | 11 | 0.6 | 12.1 | 0.4 | 11 | 0.4 | 9.9 | 0.2 | 7.6 | 1.3
|  | 4.2 | 0.1 | 2.2 | 0.2 | 5.5 | 0.7 | 11 | 0.7 | 7.9 | 0.2 | 8.8 | 0.6 |  |  | 6.8 | 0.3 | 9 | 0.4 | 13 | 0.6 | 12.1 | 0.2 | 11.5 | 0.2 | 11 | 1.1 | 8.2 | 0.7
|  | 4.4 | 0.4 | 2.2 | 0.3 | 5.8 | 0.5 | 11.4 | 0.8 | 9.2 | 0.2 | 9.2 | 0.9 |  |  | 7.7 | 0.3 | 9.4 | 0.5 | 14.6 | 0.6 | 12.3 | 0.6 | 11.9 | 0.3 | 12.3 | 0.2 | 8.2 | 0.6
|  | 4.4 | 0.1 | 2.2 | 0.3 | 6.2 | 0.2 | 15.4 | 0.1 | 9.5 | 0.4 | 9.5 | 0.8 |  |  | 7.7 | 0.6 | 10.6 | 0.7 | 15.2 | 0.3 | 13.2 | 0.3 | 12.1 | 1.1 | 12.4 | 0.1 | 8.5 | 0.9
|  | 4.4 | 0.2 | 2.2 | 0.3 | 6.6 | 0.2 | 16.5 | 0.9 | 9.6 | 0.4 | 10.5 | 0.7 |  |  | 8.4 | 0.3 | 11 | 1.1 | 15.2 | 0.2 | 15.4 | 0.3 | 12.6 | 0.3 | 12.5 | 0.6 | 11 | 0.7
|  | 4.4 | 0.7 | 2.3 | 0.2 | 6.9 | 0.1 | 17.1 | 0.8 | 10.8 | 1.1 | 10.8 | 0.2 |  |  | 8.8 | 0.4 | 11.4 | 0.2 | 15.3 | 0.3 | 17.1 | 0.3 | 13.2 | 0.2 | 12.6 | 0.3 | 11.6 | 0.2
|  | 4.5 | 0.2 | 2.3 | 0.2 | 7.1 | 0.2 | 21.5 | 0.4 | 11.6 | 0.3 | 12 | 0.3 |  |  | 9.3 | 0.8 | 12.1 | 0.4 | 15.6 | 1.1 | 18.1 | 0.4 | 13.7 | 1.7 | 13.6 | 0.2 | 11.6 | 0.3
|  | 4.8 | 0.3 | 2.3 | 0.3 | 7.5 | 0.5 | 22 | 0.3 | 13.2 | 0.3 | 14.3 | 0.3 |  |  | 12.1 | 0.3 | 13.8 | 0.9 | 17.8 | 0.1 | 23.7 | 0.6 | 14.8 | 0.5 | 14.7 | 0.4 | 13.3 | 0.2
|  | 5 | 0.2 | 2.3 | 0.6 | 7.6 | 0.3 | 22 | 0.1 | 15.4 | 0.7 | 15 | 0.2 |  |  | 15.4 | 0.3 | 14.8 | 0.2 | 23.7 | 0.6 | 24.2 | 0.4 | 15.9 | 0.3 | 14.9 | 0.1 | 15.4 | 0.5
|  | 5 | 0.3 | 2.3 | 0.3 | 7.7 | 0.5 | 27.5 | 0.2 | 17.6 | 0.7 | 15.4 | 0.3 |  |  | 15.4 | 0.1 | 14.9 | 0.7 | 27 | 0.7 | 29.1 | 0.5 | 16.5 | 0.9 | 15.8 | 0.2 | 16.5 | 0.3
|  | 5.1 | 0.7 | 2.3 | 0.1 | 7.7 | 0.4 | 30.2 | 0.7 | 18.1 | 0.7 | 16.9 | 0.6 |  |  | 22 | 0.7 | 16.1 | 0.2 | 29.2 | 0.4 | 35.7 | 0.6 | 17.6 | 0.6 | 23.7 | 0.9 | 16.9 | 0.8
|  | 5.1 | 0.4 | 2.3 | 0.2 | 7.7 | 0.3 | 37.4 | 0.6 | 18.7 | 0.3 | 17 | 0.7 |  |  | 23.1 | 0.2 | 16.6 | 0.4 | 41.2 | 0.3 | 38.5 | 0.9 | 20.3 | 0.6 | 25.3 | 0.4 | 18.8 | 0.5
|  | 5.2 | 0.15 | 2.4 | 0.2 | 13.1 | 0.2 | 40.7 | 0.3 | 19.8 | 0.3 | 34.1 | 0.2 |  |  | 37.4 | 0.9 | 21.5 | 0.6 | 43.5 | 0.4 | 41.8 | 1.9 | 28.6 | 0.5 | 26.4 | 0.2 | 38.5 | 1.5
|  | 5.2 | 0.1 | 2.5 | 0.4 | 26.4 | 0.4 | 43.5 | 0.7 | 46.4 | 0.4 | 44 | 0.3 |  |  | 51.4 | 0.2 | 23.5 | 0.3 | 108 | 0.6 | 43 | 0.8 | 60.5 | 0.9 | 29.7 | 0.7 | 93.5 | 1
|  | 5.2 | 1 | 2.6 | 0.1 | [12 empty] | 33.5 | 1 | 145 | 0.3
|  | 5.2 | 0.3 | 2.6 | 0.2 | [12 empty] | 34.1 | 0.9
|  | 5.2 | 0.8 | 2.6 | 0.4 | [12 empty] | 46.2 | 0.4
|  | 5.2 | 0.4 | 2.8 | 0.4
|  | 5.2 | 0.1 | 2.8 | 0.6
|  | 5.3 | 0.3 | 2.9 | 0.7
|  | 5.3 | 0.4 | 2.9 | 0.4
|  | 5.3 | 0.6 | 2.9 | 0.4
|  | 5.5 | 0.3 | 3.1 | 0.4
|  | 5.6 | 0.3 | 3.1 | 0.2
|  | 5.7 | 0.4 | 3.3 | 0.4
|  | 6 | 0.4 | 3.3 | 1.6
|  | 6 | 0.6 | 3.3 | 0.7
|  | 6.1 | 0.4 | 3.3 | 0.2
|  | 6.1 | 0.7 | 3.3 | 0.3
|  | 6.1 | 0.6 | 3.3 | 0.9
|  | 6.2 | 0.3 | 3.4 | 0.2
|  | 6.6 | 0.2 | 3.4 | 0.3
|  | 6.6 | 0.1 | 3.4 | 0.2
|  | 6.6 | 0.4 | 3.4 | 0.8
|  | 6.8 | 0.3 | 3.5 | 0.4
|  | 6.8 | 0.4 | 3.5 | 0.4
|  | 6.9 | 0.4 | 3.7 | 0.7
|  | 7 | 0.3 | 3.8 | 0.1
|  | 7.2 | 0.6 | 3.8 | 0.3
|  | 7.2 | 0.1 | 3.8 | 1.1
|  | 7.6 | 0.2 | 3.9 | 0.7
|  | 7.7 | 0.7 | 3.9 | 0.4
|  | 7.7 | 0.3 | 4 | 0.44
|  | 7.9 | 0.4 | 4.2 | 0.5
|  | 8.3 | 0.2 | 4.3 | 2.6
|  | 8.8 | 0.3 | 4.4 | 0.2
|  | 8.8 | 1.2 | 4.4 | 0.6
|  | 8.8 | 0.3 | 4.4 | 0.1
|  | 9.2 | 0.4 | 4.4 | 0.2
|  | 9.2 | 0.1 | 4.6 | 0.2
|  | 9.6 | 0.2 | 4.6 | 0.3
|  | 9.6 | 0.8 | 4.7 | 0.7
|  | 9.6 | 0.4 | 4.7 | 0.9
|  | 9.7 | 0.4 | 4.8 | 0.4
|  | 9.9 | 0.4 | 4.8 | 0.4
|  | 11 | 0.3 | 4.8 | 0.2
|  | 11.2 | 0.4 | 4.8 | 0.2
|  | 12.7 | 0.2 | 5 | 0.6
|  | 14.9 | 0.6 | 5 | 0.3
|  | 18.1 | 0.4 | 5.1 | 0.1
|  | 18.7 | 0.3 | 5.2 | 0.9
|  | 28.6 | 0.3 | 5.2 | 0.8
|  | 37.4 | 0.6 | 5.3 | 0.4
|  |  |  | 5.5 | 0.4
|  |  |  | 5.5 | 0.6
|  |  |  | 5.5 | 0.3
|  |  |  | 5.5 | 0.5
|  |  |  | 5.7 | 0.3
|  |  |  | 5.7 | 0.4
|  |  |  | 5.7 | 0.4
|  |  |  | 5.9 | 1
|  |  |  | 6.1 | 0.6
|  |  |  | 6.1 | 0.3
|  |  |  | 6.1 | 0.3
|  |  |  | 6.2 | 0.2
|  |  |  | 6.2 | 0.2
|  |  |  | 6.3 | 0.6
|  |  |  | 6.4 | 0.7
|  |  |  | 6.4 | 0.7
|  |  |  | 6.4 | 0.3
|  |  |  | 6.4 | 0.7
|  |  |  | 6.6 | 0.4
|  |  |  | 6.6 | 0.22
|  |  |  | 6.6 | 0.3
|  |  |  | 6.6 | 0.1
|  |  |  | 6.6 | 0.1
|  |  |  | 6.6 | 0.4
|  |  |  | 6.6 | 0.3
|  |  |  | 6.6 | 0.3
|  |  |  | 6.7 | 0.4
|  |  |  | 6.8 | 0.7
|  |  |  | 7 | 1.3
|  |  |  | 7.5 | 0.7
|  |  |  | 7.7 | 0.9
|  |  |  | 7.7 | 0.9
|  |  |  | 7.8 | 0.44
|  |  |  | 7.9 | 0.3
|  |  |  | 8.1 | 0.4
|  |  |  | 8.1 | 0.7
|  |  |  | 8.18 | 0.4
|  |  |  | 8.3 | 0.6
|  |  |  | 8.4 | 0.2
|  |  |  | 8.4 | 0.6
|  |  |  | 8.8 | 0.44
|  |  |  | 8.8 | 0.4
|  |  |  | 8.8 | 0.7
|  |  |  | 9 | 0.7
|  |  |  | 9.6 | 0.2
|  |  |  | 9.7 | 0.1
|  |  |  | 9.9 | 0.7
|  |  |  | 10.3 | 0.2
|  |  |  | 10.8 | 1.4
|  |  |  | 11 | 0.2
|  |  |  | 11.1 | 0.3
|  |  |  | 11.9 | 0.4
|  |  |  | 12.1 | 0.22
|  |  |  | 12.1 | 0.5
|  |  |  | 12.8 | 0.6
|  |  |  | 13.6 | 0.4
|  |  |  | 13.8 | 0.1
|  |  |  | 13.8 | 0.8
|  |  |  | 13.9 | 0.4
|  |  |  | 14.3 | 0.7
|  |  |  | 14.8 | 0.3
|  |  |  | 16.7 | 0.9
|  |  |  | 16.7 | 0.44
|  |  |  | 18 | 0.2
|  |  |  | 18.1 | 0.6
|  |  |  | 21.4 | 1.6
|  |  |  | 22 | 0.5
|  |  |  | 24.7 | 1.7
|  |  |  | 27.5 | 0.8
|  |  |  | 28.6 | 0.3
|  |  |  | 29.9 | 0.8
|  |  |  | 41.4 | 0.3

## Electric company
AMOSITE RAW DATA FROM ELECTRIC COMPANY
All meausrements are in micrometers
| filter 9172 | [9 empty] | Filter 9173
| length | width | length | width | length | width | length | width | length | width | length | width
| 1.3 | 0.2 | 1.6 | 0.4 | 1.8 | 0.2 | 2.1 | 0.1 | 1.8 | 0.1 | 11.7 | 0.4
| 1.8 | 0.4 | 1.8 | 0.2 | 2 | 0.1 | 2.2 | 0.8 | 2 | 0.3 | 6.6 | 0.3
| 1.8 | 0.2 | 2 | 0.3 | 2.1 | 0.2 | 2.2 | 0.2 | 2.1 | 0.1 | 5 | 0.2
| 1.9 | 0.3 | 2.2 | 0.5 | 2.2 | 0.4 | 2.2 | 0.4 | 3.3 | 0.3 | 28.6 | 0.3
| 2 | 0.1 | 2.3 | 0.2 | 2.6 | 0.2 | 2.2 | 0.2 | 3.3 | 0.3 | 103 | 0.4
| 2.2 | 0.2 | 2.4 | 0.15 | 2.8 | 0.3 | 2.3 | 0.1 | 4.2 | 0.9 | 44 | 0.5
| 2.7 | 0.3 | 2.6 | 0.9 | 3.1 | 0.3 | 3 | 0.4 | 4.4 | 0.3 | 5.5 | 0.6
| 2.8 | 0.2 | 2.7 | 0.2 | 3.2 | 0.1 | 3 | 0.3 | 4.6 | 0.2 | 5.3 | 0.7
| 3 | 0.3 | 3.3 | 0.3 | 3.3 | 0.3 | 3.1 | 0.1 | 4.8 | 0.2 | 14.3 | 0.4
| 3.2 | 0.4 | 3.8 | 0.2 | 3.3 | 0.4 | 3.1 | 0.3 | 5 | 0.05 | 5.5 | 0.7
| 3.3 | 0.2 | 3.8 | 0.4 | 3.8 | 0.2 | 3.2 | 0.6 | 5.8 | 0.2 | 33 | 0.9
| 3.3 | 0.8 | 3.9 | 0.9 | 4.3 | 0.4 | 3.3 | 0.05 | 6.2 | 0.6 | 57.2 | 0.3
| 3.4 | 0.2 | 4.3 | 0.3 | 4.6 | 0.2 | 3.3 | 0.8 | 6.6 | 0.1 | 5.4 | 0.3
| 3.5 | 0.1 | 4.4 | 0.1 | 4.7 | 0.7 | 3.4 | 0.1 | 7.2 | 0.4 | 7.6 | 0.4
| 3.9 | 0.3 | 4.5 | 0.4 | 4.7 | 0.2 | 3.4 | 0.2 | 7.4 | 0.4 | 30.8 | 0.9
| 4.1 | 0.1 | 4.7 | 0.1 | 5.2 | 0.2 | 3.6 | 0.2 | 7.9 | 0.4 | 83.6 | 0.9
| 4.4 | 0.9 | 5.3 | 0.3 | 5.5 | 0.2 | 4.4 | 0.3 | 8.2 | 0.7 | 15.4 | 0.6
| 4.7 | 0.2 | 5.3 | 1 | 5.7 | 0.8 | 4.8 | 0.4 | 9.5 | 0.6 | 7.7 | 0.3
| 4.8 | 0.2 | 5.5 | 0.7 | 5.9 | 0.2 | 5 | 0.4 | 9.9 | 0.3 | 10.6 | 0.3
| 5 | 0.1 | 6 | 0.2 | 5.9 | 0.2 | 5 | 0.4 | 9.9 | 0.4 | 38.6 | 0.9
| 5 | 0.2 | 6.1 | 0.8 | 6.2 | 0.1 | 5 | 0.6 | 10.7 | 0.4 | 6 | 0.1
| 5.1 | 0.5 | 6.2 | 0.3 | 6.4 | 0.5 | 5.2 | 0.7 | 11.6 | 0.3 | 13.9 | 0.2
| 5.1 | 0.2 | 6.3 | 0.3 | 6.4 | 0.3 | 5.5 | 0.1 | 11.6 | 1.1 | 12.8 | 0.3
| 5.2 | 0.3 | 6.4 | 0.3 | 6.6 | 0.1 | 5.5 | 0.6 | 13.2 | 0.6 | 2.2 | 0.05
| 5.3 | 0.6 | 6.4 | 0.1 | 6.6 | 0.6 | 5.7 | 0.6 | 13.2 | 0.3 | 6.4 | 0.3
| 5.5 | 0.2 | 6.5 | 0.6 | 6.6 | 0.7 | 6.2 | 1 | 15.2 | 0.8 | 94.2 | 0.2
| 5.7 | 0.5 | 6.6 | 0.9 | 6.6 | 0.2 | 6.8 | 0.2 | 15.4 | 0.6 | 14.9 | 0.2
| 6.1 | 0.5 | 6.6 | 0.5 | 6.8 | 0.2 | 8.1 | 0.4 | 16.5 | 0.6 | 3.4 | 0.1
| 6.4 | 0.4 | 6.6 | 0.1 | 6.9 | 0.2 | 8.3 | 0.5 | 16.5 | 0.6 | 3.6 | 0.3
| 6.4 | 0.1 | 6.8 | 0.1 | 7 | 0.3 | 8.6 | 0.4 | 17.6 | 0.6 | 11.7 | 0.4
| 6.8 | 0.4 | 7.4 | 0.5 | 7.2 | 0.3 | 8.8 | 0.1 | 18.1 | 1 | 6.8 | 0.3
| 7 | 0.2 | 8.1 | 0.3 | 7.3 | 0.2 | 8.8 | 0.05 | 19.7 | 0.3 | 10.6 | 0.4
| 7.2 | 0.4 | 8.1 | 0.3 | 7.4 | 0.4 | 9.6 | 0.15 | 21.5 | 1.5 | 14 | 0.3
| 7.4 | 0.2 | 8.8 | 0.4 | 7.9 | 0.2 | 9.9 | 0.1 | 22 | 0.4 | 17.6 | 0.1
| 7.4 | 0.3 | 9 | 0.06 | 8.8 | 0.4 | 9.9 | 0.8 | 22.5 | 0.4 | 5.3 | 0.2
| 7.7 | 1 | 9 | 0.3 | 9.9 | 0.2 | 9.9 | 1 | 24.7 | 0.8 | 6.2 | 0.3
| 7.9 | 0.3 | 9.6 | 0.6 | 10.1 | 0.2 | 10.6 | 1.1 | 25.3 | 0.7 | 8.8 | 0.2
| 8.6 | 0.2 | 9.6 | 0.2 | 10.1 | 0.7 | 11 | 1.1 | 27 | 0.3 | 5.9 | 0.3
| 9 | 0.3 | 9.9 | 0.3 | 10.8 | 0.1 | 11 | 0.7 | 29.1 | 0.7 | 5.8 | 0.4
| 9.2 | 0.3 | 10.5 | 0.3 | 10.8 | 0.6 | 11 | 0.3 | 33 | 0.3 | 5.4 | 0.5
| 9.8 | 0.3 | 10.6 | 0.2 | 11.7 | 0.6 | 11.5 | 0.2 | 34.8 | 0.6 | 44 | 0.4
| 9.9 | 0.3 | 10.6 | 0.3 | 13.1 | 0.7 | 12.1 | 0.5 | 45.4 | 0.9 | 43 | 0.4
| 9.9 | 0.4 | 10.7 | 0.3 | 13.2 | 0.6 | 12.1 | 0.2 | 67.1 | 1.1 | 10.3 | 0.3
| 10.8 | 0.2 | 11 | 0.2 | 13.2 | 0.4 | 12.1 | 0.9 |  |  | 6.1 | 0.6
| 11 | 0.1 | 11 | 0.5 | 13.2 | 1.5 | 13 | 0.3 |  |  | 6.5 | 0.8
| 11.3 | 0.4 | 11 | 0.3 | 14.3 | 0.2 | 13.2 | 0.2 |  |  | 12.1 | 0.4
| 11.7 | 0.1 | 12.1 | 0.4 | 14.8 | 0.6 | 13.6 | 0.2 |  |  | 7.7 | 0.9
| 13.3 | 0.7 | 12.1 | 0.2 | 15.4 | 0.4 | 16.5 | 0.6 |  |  | 13.2 | 0.3
| 16.5 | 0.8 | 13.9 | 0.2 | 16.6 | 0.2 | 16.5 | 0.7 |  |  | 6.6 | 0.4
| 17.2 | 0.1 | 14.8 | 0.3 | 18.1 | 0.4 | 17.6 | 0.15 |  |  | 9.4 | 0.4
| 17.6 | 0.3 | 16.5 | 0.6 | 18.1 | 0.3 | 19.8 | 0.1 |  |  | 9.6 | 1
| 18.1 | 0.7 | 18.1 | 0.3 | 18.2 | 0.6 | 22 | 1.7 |  |  | 94.6 | 0.4
| 19.2 | 0.4 | 18.1 | 0.9 | 18.7 | 0.4 | 23.7 | 0.5 |  |  | 6.5 | 0.4
| 22 | 0.3 | 18.2 | 0.3 | 19.2 | 0.4 | 24.2 | 0.7 |  |  | 9.9 | 0.4
| 22 | 0.3 | 18.2 | 0.3 | 19.4 | 0.4 | 24.2 | 0.6 |  |  | 18.1 | 0.3
| 22.8 | 0.4 | 18.5 | 0.3 | 19.8 | 0.7 | 27.5 | 0.3 |  |  | 28.6 | 1.3
| 23.7 | 1 | 26.4 | 0.6 | 22 | 0.7 | 27.5 | 0.6 |  |  | 18.1 | 0.7
| 25.3 | 1.1 | 27.2 | 0.2 | 22.5 | 0.3 | 29.7 | 0.2 |  |  | 2.8 | 0.8
| 26.4 | 0.3 | 27.5 | 0.6 | 23.8 | 0.8 | 36.3 | 1.1 |  |  | 6 | 0.6
| 27.5 | 0.6 | 27.5 | 0.2 | 23.8 | 0.4 | 56.4 | 1.4 |  |  | 5.5 | 0.4
| 31.9 | 0.2 | 28.1 | 0.3 | 24.2 | 0.2 | 64.9 | 1 |  |  | 47.3 | 1
| 33.6 | 0.4 | 28.6 | 0.4 | 27.5 | 0.3 | 99 | 0.3 |  |  | 4.7 | 0.8
| 46.4 | 0.8 | 29.7 | 0.3 | 27.6 | 0.4 | 118.8 | 0.5 |  |  | 22.6 | 0.2
| 56.1 | 1.4 | 32.5 | 0.5 | 33 | 1 | 181 | 0.8 |  |  | 6 | 0.3
| 56.5 | 0.5 | 46.4 | 0.4 | 47.1 | 0.3 |  |  |  |  | 18.1 | 0.8
| 56.5 | 0.4 | 66 | 1.3 | 60.5 | 0.5 |  |  |  |  | 6.3 | 0.8
[11 empty] | 5.1 | 0.4
[11 empty] | 4.7 | 0.3
[11 empty] | 6.2 | 0.5