## Nylon
Nylon leachate | [10 empty] | 1 | 2 | 3
D | N | N SD | m | m SD | s1 | s1 SD | s2 | s2 SD | rho_eff | D | m | m | m | average
50 | 272.06 | 2.57761 | 0.0681405 | 0.000320683 | 0.0107337 | 0.000266244 | 0.0117224 | 0.000315074 | 1.04111 | 50 | 0.0681405 |  | 0.0678932 | 0.06801685
75 | 346.143 | 2.60501 | 0.229155 | 0.000923496 | 0.0395499 | 0.000760458 | 0.0422295 | 0.000909568 | 1.037402 | 75 | 0.229155 | 0.226886 | 0.230745 | 0.2289287
100 | 253.407 | 1.85403 | 0.535623 | 0.00219627 | 0.098175 | 0.00180959 | 0.0969285 | 0.00213043 | 1.022965 | 100 | 0.535623 | 0.531196 | 0.535045 | 0.5339547
125 | 136.503 | 1.12823 | 1.02841 | 0.00501427 | 0.212412 | 0.00408474 | 0.192263 | 0.00489879 | 1.005629 | 125 | 1.02841 | 1.02299 | 1.02186 | 1.02442
150 | 64.585 | 0.742665 | 1.75558 | 0.0128801 | 0.387473 | 0.010435 | 0.34935 | 0.0125659 | 0.9934551 | 150 | 1.75558 | 1.7869 | 1.75042 | 1.7643
175 | 31.6785 | 0.507844 | 2.76747 | 0.0290053 | 0.628487 | 0.0235795 | 0.565162 | 0.0283208 | 0.9862117 | 175 | 2.76747 | 2.69281 | 2.87116 | 2.777147
200 | 15.3224 | 0.355994 | 4.13628 | 0.0644961 | 0.966848 | 0.0522863 | 0.862379 | 0.0628714 | 0.9874641 | 200 | 4.13628 | 4.22729 | 4.081 | 4.14819
Nylon leachate
D | N | N SD | m | m SD | s1 | s1 SD | s2 | s2 SD | rho_eff | Old Data
75 | 300.854 | 2.57081 | 0.226886 | 0.00102882 | 0.0378099 | 0.000843238 | 0.0416161 | 0.00101667 | 1.02713 | D | m | [5 empty] | ln(x) | ln(y)
100 | 201.801 | 1.81581 | 0.531196 | 0.00273561 | 0.0987488 | 0.00223094 | 0.100172 | 0.00268519 | 1.01451 | 53.3 | 0.0953 |  |  |  | 50 | 0.06801685 | 3.912023 | -2.688 | 2.957618 | -14.25198
125 | 103.503 | 0.967409 | 1.02299 | 0.00565858 | 0.205245 | 0.00461517 | 0.192751 | 0.00549229 | 1.000329 | 63.8 | 0.15713 |  |  |  | 75 | 0.228928667 | 4.317488 | -1.474345 | 0.005797038 | 0.0270093
150 | 48.2327 | 0.774531 | 1.7869 | 0.0181136 | 0.408465 | 0.0147616 | 0.340653 | 0.0176054 | 1.011179 | 73.7 | 0.23695 |  |  |  | 100 | 0.533954667 | 4.60517 | -0.6274443 | 0.9999846 | 0.006033962
175 | 23.4202 | 0.482162 | 2.69281 | 0.0387025 | 0.63269 | 0.0313022 | 0.613199 | 0.0383536 | 0.959606 | 82 | 0.34203 |  |  |  | 125 | 1.02442 | 4.828314 | 0.0241266 | 260298.6 | 4
200 | 12.0014 | 0.349979 | 4.22729 | 0.0759614 | 0.938869 | 0.0618556 | 0.791545 | 0.0737441 | 1.009191 | 91.4 | 0.469 |  |  |  | 150 | 1.7643 | 5.010635 | 0.567754 | 9.477135 | 0.0001456348
[15 empty] | 175 | 2.777146667 | 5.164786 | 1.021424
Nylon leachate
D | N | N SD | m | m SD | s1 | s1 SD | s2 | s2 SD | rho_eff
50 | 199.35 | 2.08505 | 0.0678932 | 0.000361044 | 0.0105778 | 0.000295615 | 0.0123697 | 0.00036126 | 1.037332
75 | 238.892 | 1.99993 | 0.230745 | 0.00103937 | 0.0401427 | 0.000852393 | 0.0420414 | 0.00102362 | 1.0446
100 | 150.01 | 1.16918 | 0.535045 | 0.00235282 | 0.100359 | 0.00192261 | 0.100115 | 0.00230819 | 1.021861
125 | 69.4541 | 0.949584 | 1.02186 | 0.00849772 | 0.214694 | 0.00690282 | 0.195675 | 0.00827241 | 0.9992237
150 | 28.3766 | 0.457775 | 1.75042 | 0.0188558 | 0.403584 | 0.0152983 | 0.368056 | 0.0184715 | 0.9905351
175 | 13.3231 | 0.354977 | 2.87116 | 0.0481342 | 0.687357 | 0.0395247 | 0.504863 | 0.0456827 | 1.023163
200 | 6.22788 | 0.236301 | 4.081 | 0.0971841 | 0.868381 | 0.0787043 | 0.824137 | 0.0955452 | 0.974267

## PE and PP
PP
BB |  | ln(x) | ln(y)
40 | 0.04881 | 3.688879 | -3.01982 | 3.034826 | -14.24344
50 | 0.09483 | 3.912023 | -2.355669 | 0.03833137 | 0.166298
60 | 0.16253 | 4.094345 | -1.816893 | 0.9988845 | 0.04022858
70 | 0.24966 | 4.248495 | -1.387655 | 6268.432 | 7
80 | 0.35706 | 4.382027 | -1.029851 | 10.14445 | 0.01132837
90 | 0.5635 | 4.49981 | -0.5735879
100 | 0.78211 | 4.60517 | -0.2457599
110 | 1.03834 | 4.70048 | 0.03762328
120 | 1.36643 | 4.787492 | 0.3122015
PE
BL |  | ln(x) | ln(y)
40 | 0.03987 | 3.688879 | -3.222131 | 2.925777 | -13.99829
50 | 0.07818 | 3.912023 | -2.548741 | 0.0092281 | 0.04003546
60 | 0.13468 | 4.094345 | -2.004854 | 0.9999304 | 0.009684845
70 | 0.21005 | 4.248495 | -1.56041 | 100521.2 | 7
80 | 0.30874 | 4.382027 | -1.175256 | 9.428512 | 0.0006565735
90 | 0.43528 | 4.49981 | -0.8317658
100 | 0.59148 | 4.60517 | -0.5251274
110 | 0.78002 | 4.70048 | -0.2484357
120 | 0.99958 | 4.787492 | -0.0004200882