## Sheet1
C | v | 1/C | v-1/2 | v1/2 |  | C | 1/C | C | v | 1/C | v-1/2 | v1/2 |  | C | 1/C
130 | 0.1 | 0.007692308 | 3.162278 | 0.3162278 | 21.98547 | 151.9855 | 0.006579576 | 80 | 0.1 | 0.0125 | 3.162278 | 0.3162278 | 23.74547 | 103.7455 | 0.009638975
127.1 | 0.5 | 0.007867821 | 1.414214 | 0.7071068 | 22.29293 | 149.3929 | 0.006693757 | 70 | 0.5 | 0.01428571 | 1.414214 | 0.7071068 | 36.17732 | 106.1773 | 0.009418207
115 | 1 | 0.008695652 | 1 | 1 | 24.76581 | 139.7658 | 0.007154826 | 62.4 | 1 | 0.01602564 | 1 | 1 | 38.50105 | 100.9011 | 0.0099107
111.378 | 2 | 0.008978434 | 0.7071068 | 1.414214 | 21.34807 | 132.7261 | 0.007534315 | 57.562 | 2 | 0.01737257 | 0.7071068 | 1.414214 | 37.76183 | 95.32383 | 0.01049056
88.844 | 10 | 0.01125568 | 0.3162278 | 3.162278 | 21.3351 | 110.1791 | 0.009076131 | 44.875 | 10 | 0.02228412 | 0.3162278 | 3.162278 | 37.03693 | 81.91193 | 0.01220823
73.133 | 20 | 0.01367372 | 0.2236068 | 4.472136 | 22.56047 | 95.69347 | 0.01045003 | 39.125 | 20 | 0.02555911 | 0.2236068 | 4.472136 | 39.46399 | 78.58899 | 0.01272443
54.8 | 40 | 0.01824818 | 0.1581139 | 6.324555 | 29.64128 | 84.44128 | 0.01184255 | 33.688 | 40 | 0.02968416 | 0.1581139 | 6.324555 | 30.5864 | 64.2744 | 0.01555829
36.444 | 80 | 0.02743936 | 0.1118034 | 8.944272 | 23.48661 | 59.93061 | 0.01668596 | 28.525 | 80 | 0.03505697 | 0.1118034 | 8.944272 | 20.65809 | 49.18309 | 0.02033219
114.03 |  | 144.18 | [5 empty] | 57 |  | 75.73
141.64 |  | 170.94 | [5 empty] | 89.69 |  | 98.62