## Sheet1
Name: MS: 1.1889-1.7885 / Radney3-Centroid / 52FD / Pyrolysis
Spectrum_type: accurate m/z
DB#: 48
Comments: Nylon6 in H2O/EtOH
Num Peaks: 124
m/z | Intensity | Norm
13.7363 | 1.47 | 0.001471471
14.5663 | 2.12 | 0.002122122
14.7766 | 2.23 | 0.002232232
15.5127 | 1.88 | 0.001881882
22.9892 | 999 | 1
23.3935 | 1.2 | 0.001201201
23.8571 | 2.06 | 0.002062062
25.053 | 2.06 | 0.002062062
29.0378 | 8.24 | 0.008248248
29.9861 | 1.81 | 0.001811812
30.2714 | 2.05 | 0.002052052
30.6676 | 2.08 | 0.002082082
33.6908 | 1.71 | 0.001711712
34.4429 | 1.88 | 0.001881882
35.9167 | 2.1 | 0.002102102
38.1838 | 1.85 | 0.001851852
38.9627 | 2.47 | 0.002472472
41.0372 | 1.76 | 0.001761762
42.0456 | 14.98 | 0.01499499
43.0182 | 6.53 | 0.006536537
43.0536 | 85.84 | 0.08592593
49.9224 | 1.57 | 0.001571572
55.0537 | 1.57 | 0.001571572
56.0611 | 18.58 | 0.0185986
57.0695 | 64.09 | 0.06415415
60.385 | 2.08 | 0.002082082
62.8452 | 2.09 | 0.002092092
69.0674 | 1.71 | 0.001711712
70.0779 | 8.21 | 0.008218218
70.9383 | 1.75 | 0.001751752
71.085 | 14.31 | 0.01432432
71.1842 | 2.49 | 0.002492492
74.0963 | 13.07 | 0.01308308
83.0815 | 2.13 | 0.002132132
84.0923 | 4.08 | 0.004084084
85.0281 | 2.69 | 0.002692693
85.0999 | 19.84 | 0.01985986
85.5432 | 1.84 | 0.001841842
99.1151 | 34.58 | 0.03461461
100.7517 | 2.07 | 0.002072072
103.6668 | 2.24 | 0.002242242
110.6128 | 2.22 | 0.002222222
112.1208 | 2.17 | 0.002172172
113.1305 | 1.97 | 0.001971972
114.1315 | 1.91 | 0.001911912
126.7974 | 1.72 | 0.001721722
127.1467 | 34.94 | 0.03497497
141.162 | 8.56 | 0.008568569
145.0989 | 2.54 | 0.002542543
153.1633 | 1.97 | 0.001971972
155.1786 | 9.6 | 0.00960961
171.6003 | 1.23 | 0.001231231
182.2485 | 1.62 | 0.001621622
182.5423 | 1.78 | 0.001781782
189.8357 | 1.85 | 0.001851852
193.0659 | 1.81 | 0.001811812
205.4531 | 1.92 | 0.001921922
218.166 | 3.74 | 0.003743744
275.7212 | 2.29 | 0.002292292
285.1606 | 2.34 | 0.002342342
303.1982 | 2.08 | 0.002082082
305.2044 | 2.65 | 0.002652653
340.2588 | 97.17 | 0.09726727
341.2592 | 2.54 | 0.002542543
342.9122 | 2.57 | 0.002572573
362.1571 | 1.96 | 0.001961962
362.245 | 10.79 | 0.0108008
419.5812 | 2.83 | 0.002832833
439.4144 | 1.83 | 0.001831832
451.327 | 2.01 | 0.002012012
452.3344 | 1.98 | 0.001981982
453.3429 | 483.66 | 0.4841441
454.3438 | 90.63 | 0.09072072
455.3433 | 4.19 | 0.004194194
473.3073 | 1.92 | 0.001921922
475.3291 | 341.88 | 0.3422222
476.3304 | 57.81 | 0.05786787
477.3236 | 3 | 0.003003003
483.5385 | 1.45 | 0.001451451
490.0808 | 2.2 | 0.002202202
551.5655 | 1.14 | 0.001141141
566.4304 | 105.68 | 0.1057858
566.4528 | 2.09 | 0.002092092
566.9586 | 1.51 | 0.001511512
567.4306 | 13.03 | 0.01304304
588.4184 | 98.24 | 0.09833834
588.6522 | 2.41 | 0.002412412
589.4156 | 8.79 | 0.008798799
589.6489 | 2.49 | 0.002492492
616.6948 | 2.37 | 0.002372372
617.5463 | 1.78 | 0.001781782
642.6981 | 2.35 | 0.002352352
661.7112 | 1.64 | 0.001641642
672.7507 | 2.56 | 0.002562563
679.511 | 7.91 | 0.007917918
685.7476 | 1.3 | 0.001301301
686.755 | 2.47 | 0.002472472
687.7602 | 2.3 | 0.002302302
700.7755 | 6.16 | 0.006166166
701.4975 | 40.39 | 0.04043043
701.5153 | 4.93 | 0.004934935
701.7743 | 2.68 | 0.002682683
702.4995 | 3.57 | 0.003573574
702.7056 | 1.21 | 0.001211211
703.4976 | 2.51 | 0.002512513
703.7687 | 1.72 | 0.001721722
704.7696 | 2.15 | 0.002152152
712.7721 | 2.55 | 0.002552553
728.7882 | 1.83 | 0.001831832
729.813 | 1.84 | 0.001841842
731.7809 | 2.13 | 0.002132132
732.7868 | 2.61 | 0.002612613
740.8851 | 1.81 | 0.001811812
741.8379 | 2.43 | 0.002432432
753.5376 | 1.19 | 0.001191191
756.7516 | 1.78 | 0.001781782
756.8322 | 4.03 | 0.004034034
757.8578 | 2.51 | 0.002512513
770.8408 | 3.03 | 0.003033033
771.8514 | 5.98 | 0.005985986
784.8609 | 2.71 | 0.002712713
785.8698 | 3.97 | 0.003973974
788.5238 | 1.77 | 0.001771772
798.8778 | 1.7 | 0.001701702