## w100
Energy*10^7_J | Trial1 | Trial2 | Trial3 | Trial4 | Trial5 | Trial6
12.76132 | 1.455375 | 1.465282 | 1.560582 | 1.568831 | 1.580092
23.36462 | 1.714695 | 1.750188 | 1.796529 | 1.843911 | 1.832577
37.22027 | 1.83186 | 1.851244 | 1.90362 | 1.808155 | 1.850771
53.42386 | 1.922253 | 1.949239 | 2.00142 | 1.994034 | 1.957285 | 1.96991
84.19386 | 2.09231 | 2.118545 | 2.144732 | 2.173913 | 2.132109
117.66 | 2.334482 | 2.305219 | 2.312928 | 2.363383 | 2.378876 | 2.389411
132.4089 | 2.407756 | 2.364835 | 2.37851 | 2.330972 | 2.369135
159.9124 | 2.663555 | 2.573657 | 2.570738 | 2.647324 | 2.589278
177.9045 | 2.490532 | 2.560864 | 2.530454 | 2.496257
231.5531 | 2.813307 | 2.800117 | 2.756385 | 2.825 | 2.767737
359.6754 | 3.059803 | 3.093651 | 3.115745 | 3.030302 | 2.989419
474.8779 | 3.220057 | 3.200537 | 3.259881 | 3.170851 | 3.242491
805.4743 | 3.615453 | 3.630004 | 3.617169 | 3.789161 | 3.648434

## w75g25
Energy*10^7_J | Trial1 | Trial2 | Trial3 | Trial4 | Trial5 | Trial6
11.01234 | 1.531349 | 1.506871 | 1.568683 | 1.529675 | 1.62015
22.58061 | 1.687613 | 1.711385 | 1.756338 | 1.773007 | 1.770855
31.68277 | 1.82088 | 1.852751 | 1.906243 | 1.893943 | 1.888902
54.1419 | 1.980512 | 2.028732 | 2.009672 | 2.012587 | 2.006374
83.97878 | 2.127237 | 2.143227 | 2.142288 | 2.116947 | 1.995647 | 2.051397
106.0923 | 2.394172 | 2.369757 | 2.36897 | 2.38353 | 2.391456
133.0481 | 2.405337 | 2.413663 | 2.395692 | 2.418482 | 2.397504
156.2154 | 2.539071 | 2.473946 | 2.569642 | 2.547781 | 2.614386
176.4397 | 2.613632 | 2.606506 | 2.606506 | 2.594382 | 2.622089
229.5838 | 2.810117 | 2.828603 | 2.814882 | 2.7739 | 2.771598
348.4787 | 3.082865 | 3.028481 | 3.04418 | 3.10779 | 3.100192
461.7425 | 3.290596 | 3.252263 | 3.280448 | 3.255818 | 3.284294
783.557 | 3.59544 | 3.545706 | 3.625996 | 3.575162 | 3.528522

## w50g50
Energy*10^7_J | Trial1 | Trial2 | Trial3 | Trial4 | Trial5 | Trial6 | Trial7 | Trial8
11.81392 | 1.920573 | 1.821636 | 1.807923 | 1.873003 | 1.923385
20.45623 | 1.784581 | 1.832788 | 1.932396 | 1.811954 | 1.970343 | 1.887411 | 1.879783 | 1.970367
31.37301 | 1.946603 | 1.961918 | 1.904363 | 1.934715 | 1.96577
55.52287 | 2.084687 | 2.052314 | 2.099852 | 2.05813 | 2.105605
78.29828 | 2.251256 | 2.233154 | 2.218235 | 2.19076 | 2.214797
104.0817 | 2.404119 | 2.44397 | 2.532472 | 2.424176
124.4575 | 2.412947 | 2.469554 | 2.451372 | 2.469087 | 2.436209
154.2679 | 2.541522 | 2.58565 | 2.585886 | 2.629198 | 2.559989 | 2.666625 | 2.611004 | 2.613166
171.8027 | 2.622728 | 2.590928 | 2.690775 | 2.672659 | 2.663076
230.3141 | 2.929036 | 2.793489 | 2.843302 | 2.791598 | 2.797251 | 2.809967616
354.8622 | 3.087363 | 3.095289 | 3.107375 | 3.09317 | 3.058072
467.4408 | 3.307096 | 3.281666 | 3.349731 | 3.289255 | 3.32144
789.5833 | 3.610668 | 3.635274 | 3.556794 | 3.508963 | 3.589135

## w25g75
Energy*10^7_J | Trial1 | Trial2 | Trial3 | Trial4 | Trial5 | Trial6 | Trial7
10.32046 | 1.954467 | 1.964612 | 1.976544 | 1.976771 | 1.969879
18.54837 | 1.964764 | 2.004861 | 2.043256 | 2.02395 | 2.001603
29.55455 | 1.88716 | 1.975697 | 1.959378 | 1.966556 | 2.021706 | 1.932406 | 2.021318
53.12946 | 2.081709 | 2.078822 | 2.11784 | 2.176504 | 2.076679
78.26029 | 2.179145 | 2.324461 | 2.222304 | 2.235384 | 2.320842
113.803 | 2.355334 | 2.453924 | 2.423603 | 2.577803 | 2.423542
122.9837 | 2.536488 | 2.488463 | 2.544514 | 2.477971 | 2.4746
150.3585 | 2.49607 | 2.517336 | 2.672884 | 2.520652 | 2.568632
170.3417 | 2.707636 | 2.571554 | 2.60362 | 2.577042 | 2.67159
227.4034 | 2.885892 | 2.865974 | 2.80085 | 2.759985 | 2.680928 | 2.693494
337.7 | 3.039909 | 3.104444 | 3.044177 | 3.081836 | 3.135375
461.5393 | 3.55529 | 3.306491 | 3.433282 | 3.250622 | 3.36069
761.9707 | 3.513924 | 3.461438 | 3.497177 | 3.532715

## w10g90
Energy*10^7_J | Trial1 | Trial2 | Trial3 | Trial4 | Trial5 | Trial6 | Trial7
7.869677 | 2.084242 | 2.037195 | 2.062621 | 2.079753 | 2.044241
17.78711 | 2.152647 | 2.100212 | 2.046005 | 2.025533 | 2.087362
26.89835 | 1.989399 | 2.015428 | 2.018408 | 1.976937 | 1.997301
50.43513 | 2.084594 | 2.073747 | 2.11481 | 2.119862
72.74635 | 2.141763 | 2.083953 | 2.073109 | 2.114159 | 2.11921
99.18792 | 2.339447 | 2.373109 | 2.274439 | 2.168573 | 2.223698 | 2.257213 | 2.296018
116.7344 | 2.310914 | 2.348013 | 2.30853 | 2.321773 | 2.294172
147.2411 | 2.394499 | 2.422075 | 2.434021 | 2.398091 | 2.415518 | 2.418346
160.7977 | 2.484872 | 2.540734 | 2.524846 | 2.479796 | 2.573205
212.369 | 2.606315 | 2.657024 | 2.637612 | 2.636531 | 2.667008
328.0139 | 2.948031 | 2.958319 | 2.890373 | 2.907889 | 2.956842
445.2777 | 3.043424 | 3.055282 | 3.036232 | 3.120572 | 3.087725
765.2086 | 3.292517 | 3.294444 | 3.263995 | 3.290605 | 3.248406

## w3g97
Energy*10^7_J | Trial1 | Trial2 | Trial3 | Trial4 | Trial5 | Trial6
9.629829 | 2.123604 | 2.112293 | 2.129847 | 2.072633 | 2.106765
16.53653 | 2.030718 | 1.988349 | 1.97689 | 2.084947 | 2.008768
25.96863 | 1.952613 | 1.973616 | 1.942893 | 2.021842 | 1.982946
49.88376 | 2.122427 | 2.09884 | 2.023516 | 2.06766 | 2.033235
71.66794 | 2.05851 | 2.067242 | 2.116708 | 2.129604 | 2.116027
91.36629 | 2.136209 | 2.146678 | 2.148417 | 2.176066 | 2.187789 | 2.228658
115.2488 | 2.153792 | 2.273426 | 2.190877 | 2.279773 | 2.171972
139.7067 | 2.280121 | 2.266255 | 2.342769 | 2.33496 | 2.288603 | 2.258634
158.9194 | 2.358986 | 2.40326 | 2.265462 | 2.204546 | 2.208956
208.7916 | 2.465658 | 2.474741 | 2.45005 | 2.446094 | 2.451453 | 2.40288
320.2974 | 2.607499 | 2.593667 | 2.701322 | 2.688874 | 2.63758
426.2668 | 2.948508 | 2.953861 | 2.89429 | 2.926311 | 2.883794
723.6989 | 2.985812 | 3.065892 | 3.023545 | 3.045194 | 3.038311

## g100
Energy*10^7_J | Trial1 | Trial2 | Trial3 | Trial4 | Trial5 | Trial6
5.444021 | 2.112013 | 2.093332 | 2.144071 | 2.134305 | 2.076004
14.14105 | 2.071314 | 2.085943 | 2.041906 | 2.055934 | 2.021861
23.92029 | 1.906451 | 1.925108 | 1.999427 | 1.984654 | 2.019059
46.61959 | 2.043442 | 1.989961 | 2.023305 | 2.061841 | 2.063954
68.24723 | 2.042413 | 2.040272 | 2.059466 | 1.997504 | 2.072867
90.13465 | 2.158208 | 2.143653 | 2.214032 | 2.129954 | 2.200695 | 2.192143
114.1603 | 2.122306 | 2.118877 | 2.17581 | 2.084103 | 2.079168
139.8469 | 2.278497 | 2.295266 | 2.276447 | 2.288307 | 2.303023
158.7828 | 2.182599 | 2.248956 | 2.211522 | 2.23918 | 2.2635
212.9045 | 2.308391 | 2.325731 | 2.297095 | 2.322783 | 2.318988 | 2.324512
315.0212 | 2.594605 | 2.65615 | 2.649449 | 2.616231 | 2.601569
441.4251 | 2.695346 | 2.691428 | 2.639223 | 2.687621 | 2.660408
738.2187 | 3.102195 | 3.106477 | 2.99365 | 3.094038 | 3.049124