## 0.05%
Energy*10^7_J | Trial1 | Trial2 | Trial3 | Trial4 | Trial5 | Trial6
3.934621 | 1.704931 | 1.69091 | 1.779938 | 1.710196 | 1.678299
7.412994 | 1.672545 | 1.688765 | 1.651655 | 1.706574 | 1.662543
14.61986 | 1.665385 | 1.645466 | 1.692742 | 1.774188 | 1.728249
17.70157 | 1.756496 | 1.672296 | 1.757283 | 1.763903 | 1.733516
21.41321 | 1.70822 | 1.711009 | 1.708482 | 1.748844 | 1.754032
22.8485 | 1.776103 | 1.786527 | 1.772006 | 1.788421 | 1.817029
39.46198 | 1.979687 | 1.985398 | 1.953018 | 2.064127 | 2.045057
54.68704 | 2.066219 | 2.087548 | 2.048478 | 2.118833 | 2.091327
74.38291 | 2.160854 | 2.214121 | 2.17423 | 2.206742 | 2.202501 | 2.124648
86.61779 | 2.323431 | 2.357401 | 2.367994 | 2.335093
114.2083 | 2.407604 | 2.418027 | 2.430972 | 2.445665 | 2.441499
120.0363 | 2.455364 | 2.45504 | 2.43799 | 2.412497 | 2.474945
137.1923 | 2.4517 | 2.473178 | 2.473981 | 2.517419 | 2.474945
170.3184 | 2.491767 | 2.534162 | 2.53275 | 2.542478 | 2.562714
188.354 | 2.570484 | 2.58931 | 2.549323 | 2.560199 | 2.630437
239.8005 | 2.771955 | 2.792299 | 2.768534 | 2.787639
323.0265 | 2.886856 | 2.957596 | 2.927654 | 2.957254 | 2.928448
594.4576 | 3.425664 | 3.401916 | 3.436772 | 3.361692 | 3.391711

## 0.1%
Energy*10^7_J | Trial1 | Trial2 | Trial3 | Trial4 | Trial5 | Trial6
3.248194 | 1.684352 | 1.690999 | 1.783756 | 1.677641 | 1.775616
7.302048 | 1.659138 | 1.68867 | 1.632224 | 1.738879 | 1.707912
12.04044 | 1.659698 | 1.680911 | 1.724783 | 1.744421 | 1.601215
14.52123 | 1.667402 | 1.638911 | 1.700154 | 1.694141 | 1.675191
17.51341 | 1.808403 | 1.731605 | 1.674194 | 1.764948 | 1.62876
19.31837 | 1.707769 | 1.736725 | 1.80421 | 1.81712 | 1.684184
31.91874 | 1.884455 | 1.861644 | 1.882242 | 1.931024 | 1.966353
43.97213 | 1.933047 | 1.958454 | 1.950322 | 1.977419 | 1.99617
60.85717 | 2.080328 | 2.159632 | 2.137975 | 2.074218 | 2.075316
69.57606 | 2.072195 | 2.072945 | 2.152555 | 2.153789 | 2.195309
85.80895 | 2.167138 | 2.211722 | 2.28137 | 2.185545 | 2.202529
94.68238 | 2.239208 | 2.34495 | 2.304217 | 2.321171 | 2.344588
107.4122 | 2.359654 | 2.372373 | 2.361737 | 2.329001 | 2.342167
125.9917 | 2.380257 | 2.418148 | 2.350753 | 2.409151 | 2.40118
146.1716 | 2.541883 | 2.545086 | 2.509986 | 2.551774 | 2.539207
193.2537 | 2.576323 | 2.594945 | 2.655016 | 2.588345 | 2.594171
252.846 | 2.811495 | 2.727068 | 2.735436 | 2.681748 | 2.681521
446.9228 | 3.179992 | 3.16006 | 3.164222 | 3.217609 | 3.160631 | 3.161088

## 0.2%
Energy*10^7_J | Trial1 | Trial2 | Trial3 | Trial4 | Trial5 | Trial6
2.292209 | 1.68711 | 1.748371 | 1.785815 | 1.747226 | 1.821124
6.417251 | 1.697576 | 1.756971 | 1.706655 | 1.669231 | 1.730853
8.431098 | 1.69885 | 1.709799 | 1.783685 | 1.775165 | 1.776604
11.67984 | 1.702498 | 1.745644 | 1.709157 | 1.732196 | 1.737363
13.01598 | 1.784348 | 1.761721 | 1.759885 | 1.79912 | 1.727062
17.23629 | 1.690058 | 1.80194 | 1.726136 | 1.671928 | 1.780508 | 1.668024
29.2661 | 1.855381 | 1.777956 | 1.842814 | 1.833065 | 1.797438
37.82951 | 1.951498 | 1.941019 | 2.031645 | 1.903254 | 1.903018
46.99058 | 1.968107 | 1.922571 | 1.99989 | 1.961252 | 1.936967
54.17916 | 2.015229 | 2.02449 | 2.058144 | 2.034758 | 2.007997 | 2.049721
66.86734 | 2.039169 | 2.00774 | 2.036485 | 2.084359 | 2.137406
69.6853 | 2.123029 | 2.049693 | 2.089597 | 2.029405 | 2.165346
77.24929 | 2.130747 | 2.074268 | 2.16752 | 2.174986 | 2.182612
84.68774 | 2.175763 | 2.274622 | 2.226791 | 2.280828 | 2.264043
99.35813 | 2.28044 | 2.335899 | 2.332529 | 2.305926 | 2.277118 | 2.297394
125.4454 | 2.40288 | 2.38249 | 2.425015 | 2.406571 | 2.394585
137.9046 | 2.525123 | 2.542436 | 2.543843 | 2.443945 | 2.54927
266.0552 | 2.868993 | 2.763903 | 2.91129 | 2.886753 | 2.880249

## 0.3%
Energy*10^7_J | Trial1 | Trial2 | Trial3 | Trial4 | Trial5 | Trial6 | Trial7 | Trial8 | Trial9
5.796873 | 1.706041 | 1.740632 | 1.770597 | 1.711687 | 1.822052
5.806963 | 1.707796 | 1.727988 | 1.691499 | 1.720206 | 1.784425 | 1.699194 | 1.772709 | 1.728847
10.15224 | 1.794633 | 1.764514 | 1.720647 | 1.722374 | 1.777627
12.40006 | 1.701687 | 1.724211 | 1.713134 | 1.734338 | 1.748876 | 1.688849 | 1.729832 | 1.817101
14.68467 | 1.691806 | 1.746744 | 1.738714 | 1.753141 | 1.734576
15.59074 | 1.767002 | 1.738532 | 1.734759 | 1.691738 | 1.644609 | 1.693351 | 1.732271 | 1.708693 | 1.725323
21.7166 | 1.723069 | 1.775318 | 1.779057 | 1.8083 | 1.801026
27.5276 | 1.770263 | 1.785089 | 1.741746 | 1.712786 | 1.825511 | 1.805185 | 1.773084 | 1.805033 | 1.784936
36.36733 | 1.933143 | 1.967631 | 1.980829 | 2.00125 | 1.897998
50.60541 | 1.998054 | 1.955977 | 1.973273 | 2.011564 | 2.008435 | 2.058728 | 1.973862 | 2.005357 | 2.027217
56.73924 | 2.08022 | 2.194667 | 2.074835 | 2.136374 | 2.124067
70.31356 | 2.074005 | 2.15102 | 2.176231 | 2.175847 | 2.164138 | 2.207498
77.79314 | 2.180274 | 2.181248 | 2.197055 | 2.157177 | 2.16806
88.5229 | 2.154279 | 2.309429 | 2.213972 | 2.25845 | 2.308046
96.75399 | 2.299724 | 2.285007 | 2.325615 | 2.370434 | 2.368233 | 2.284486 | 2.309173 | 2.349773 | 2.281232
121.3706 | 2.382599 | 2.383827 | 2.341257 | 2.451576
159.0583 | 2.622172 | 2.530818 | 2.601527 | 2.5319 | 2.525491 | 2.553734 | 2.534535 | 2.468106
200.915 | 2.665479 | 2.656362 | 2.581389 | 2.681544 | 2.658051 | 2.641671 | 2.660188 | 2.644616
401.6203 | 2.991589 | 3.082549 | 3.01894 | 2.997532 | 3.093763 | 3.081779 | 3.030912 | 3.029402 | 2.967891

## 0.5%
Energy*10^7_J | Trial1 | Trial2 | Trial3 | Trial4 | Trial5 | Trial6 | Trial7 | Trial8 | Trial9
3.659357 | 1.745379 | 1.712269 | 1.766694 | 1.723137 | 1.760603 | 1.75941 | 1.808992 | 1.801163 | 1.742861
4.225476 | 1.789721 | 1.730615 | 1.825717 | 1.73354 | 1.706868
5.035379 | 1.748161 | 1.769253 | 1.731717 | 1.669411 | 1.722721
5.840117 | 1.66362 | 1.709969 | 1.709327 | 1.782997 | 1.702576
10.19631 | 1.68242 | 1.736484 | 1.697195 | 1.704461 | 1.715115 | 1.723775 | 1.705451 | 1.664625 | 1.663999
9.807601 | 1.713073 | 1.707018 | 1.788065 | 1.719858 | 1.791651
12.93388 | 1.726612 | 1.761076 | 1.695001 | 1.811195 | 1.812011
23.02594 | 1.847565 | 1.756227 | 1.796437 | 1.742426 | 1.830442 | 1.824094 | 1.730003 | 1.72803
19.10264 | 1.73143 | 1.850486 | 1.824112 | 1.768926 | 1.81195
22.01601 | 1.876673 | 1.833187 | 1.765219 | 1.788121 | 1.930643 | 1.813733 | 1.756706 | 1.854036 | 1.835851
25.19182 | 1.842736 | 1.896978 | 1.845921 | 1.757008 | 1.765819
28.21357 | 1.885574 | 1.838762 | 1.762672 | 1.862075 | 1.839127
27.85582 | 1.805093 | 1.860972 | 1.860972 | 1.8055 | 1.783303 | 1.772722 | 1.926926 | 1.786595
37.20695 | 1.727228 | 1.81968 | 1.827963 | 1.859932 | 1.798028
46.11393 | 1.807533 | 1.814344 | 1.876592 | 1.876592 | 1.892079
46.36339 | 1.858982 | 1.991697 | 1.887901 | 1.954574 | 1.921321 | 1.829606 | 1.924984 | 2.039101 | 1.957803
75.37135 | 1.995596 | 2.043251 | 2.016055 | 2.04891 | 2.114281
88.3582 | 2.243667 | 2.250365 | 2.250802 | 2.385708 | 2.286625
96.75894 | 2.398581 | 2.360552 | 2.410706 | 2.215859 | 2.472187 | 2.498281 | 2.420658 | 2.423102 | 2.421193
118.4483 | 2.56257 | 2.554647 | 2.515225 | 2.539948 | 2.494436
165.8807 | 2.696684 | 2.649943 | 2.706091 | 2.661822 | 2.718112 | 2.663311 | 2.629091 | 2.618816 | 2.672488
174.9417 | 2.857513 | 2.902328 | 2.959332 | 2.826008 | 2.80069

## 1%
Energy*10^7_J | Trial1 | Trial2 | Trial3 | Trial4 | Trial5 | Trial6 | Trial7 | Trial8 | Trial9 | 1.983124
0.3696174 | 1.932532 | 1.907468 | 1.925156 | 1.851586 | 1.877371 | 1.866583 | 1.915236 | 1.853107 | 1.957738
0.4059163 | 1.847287 | 1.914056 | 1.893008 | 1.886081 | 1.796115
0.4030182 | 1.898617 | 1.919029 | 1.926579 | 1.847294 | 1.908494
0.4005841 | 1.867599 | 1.986471 | 1.845204 | 1.918627 | 1.948351
0.4473936 | 1.884502 | 1.906204 | 1.85165 | 1.914355 | 1.847756 | 1.889448 | 1.900315 | 1.858895 | 1.876384
0.6142339 | 2.019374 | 1.923531 | 1.991944 | 1.940833 | 1.871936
1.051373 | 1.969287 | 2.0036 | 1.938212 | 1.787419 | 2.011021
1.549695 | 1.998911 | 1.916399 | 1.902469 | 1.896257 | 1.92143 | 1.982667 | 1.994399 | 1.90385
2.242581 | 1.866322 | 2.036902 | 2.003238 | 1.904392 | 2.066528
2.892736 | 2.029596 | 2.039277 | 1.957083 | 2.001534 | 2.053426
3.838585 | 1.976356 | 2.035645 | 2.03923 | 1.995775 | 1.979277
4.78343 | 1.990937 | 2.083735 | 2.026104 | 2.012162 | 1.992628
5.874859 | 1.991397 | 2.067603 | 2.021522 | 2.136619 | 2.050219 | 2.052611 | 1.989744 | 1.904077 | 2.011702
8.18771 | 1.981524 | 1.99926 | 2.052601 | 2.120282 | 2.125551 | 2.040075
12.4228 | 2.007756 | 2.044927 | 1.990709 | 2.065654 | 2.139218
22.06001 | 2.104649 | 2.108096 | 2.185347 | 2.082355 | 2.058735 | 2.067909 | 2.168298 | 2.132189 | 2.061416
32.26261 | 2.075646 | 2.123362 | 2.17209 | 1.884056 | 2.128408 | 2.057728
45.3559 | 1.981506 | 2.013272 | 2.172217 | 2.162014 | 2.111625
58.92841 | 2.156091 | 2.13324 | 2.150415 | 2.17795 | 2.222837
77.63487 | 2.267248 | 2.28506 | 2.305126 | 2.33326 | 2.334563
120.0031 | 2.546705 | 2.526129 | 2.521486 | 2.481431 | 2.559035 | 2.588834 | 2.55078 | 2.592843
165.5953 | 2.745151 | 2.685664 | 2.690584 | 2.752737 | 2.747619