## Sheet1
Netonian_fluid | Re^-1 | Oh | PEO_wt_percent | Re^-1 | Oh
w50g50 | 0.003021765 | 0.01161003 | 0.05 | 0.003072905 | 0.00944694
w25g75 | 0.01318976 | 0.0693563 | 0.1 | 0.004566362 | 0.01472563
w10g90 | 0.06753029 | 0.4315381 | 0.2 | 0.006115853 | 0.02432353
w3g97 | 0.2057626 | 1.525329 | 0.3 | 0.009783975 | 0.03737139
g100 | 0.3424065 | 2.772329 | 0.5 | 0.01834448 | 0.07541647
|  |  | 1 | 0.03291898 | 0.1674934