## 0.05%
Impact_energy*10^7_J | Impact_energy/Transition_energy | Trial 1 | Trial 2 | Trial 3 | Trial 4 | Trial 5
3.934621 | 0.2222752 | 1.37657 | 1.378987 | 1.372695 | 1.325625 | 1.409072
7.412994 | 0.4187761 | 1.41377 | 1.433425 | 1.353072 | 1.407608 | 1.414061
17.70157 | 1 | 1.374525 | 1.388841 | 1.393379 | 1.423001 | 1.418177
22.8485 | 1.290761 | 1.399984 | 1.437309 | 1.363916 | 1.40793 | 1.451279
39.46198 | 2.229293 | 1.357675 | 1.397665 | 1.40021 | 1.424212 | 1.44597
74.38291 | 4.202051 | 1.434361 | 1.404369 | 1.384777 | 1.40223 | 1.404829
114.2083 | 6.451876 | 1.390908 | 1.402763 | 1.426043 | 1.398634 | 1.390478
137.1923 | 7.750291 | 1.399256 | 1.405589 | 1.411013 | 1.400462 | 1.398608
170.3184 | 9.621657 | 1.416546 | 1.403262 | 1.448765 | 1.444976 | 1.450169
239.8005 | 13.54685 | 1.411441 | 1.413564 | 1.408842 | 1.452856
323.0265 | 18.24846 | 1.400296 | 1.435544 | 1.427911 | 1.453031
594.4576 | 33.5822 | 1.420084 | 1.444612 | 1.458001 | 1.433961 | 1.431853

## 0.1%
Impact_energy*10^7_J | Impact_energy/Transition_energy | Trial 1 | Trial 2 | Trial 3 | Trial 4 | Trial 5
3.248194 | 0.1681402 | 1.388579 | 1.364703 | 1.372037 | 1.360022 | 1.432405
7.302048 | 0.3779846 | 1.373283 | 1.407847 | 1.426403 | 1.427822 | 1.359912
14.52123 | 0.7516797 | 1.410401 | 1.428372 | 1.407961 | 1.417769 | 1.422455
19.31837 | 1 | 1.424461 | 1.421698 | 1.420526 | 1.400716 | 1.390875
31.91874 | 1.652248 | 1.400611 | 1.423699 | 1.450048 | 1.413793 | 1.405934
60.85717 | 3.150223 | 1.407712 | 1.383895 | 1.398584 | 1.409475 | 1.436399
85.80895 | 4.441832 | 1.445184 | 1.425149 | 1.424056 | 1.442797 | 1.447188
107.4122 | 5.560105 | 1.454268 | 1.450026 | 1.430597 | 1.44737 | 1.46374
146.1716 | 7.566454 | 1.430414 | 1.463951 | 1.436358 | 1.472266 | 1.454238
193.2537 | 10.00362 | 1.460534 | 1.434923 | 1.471006 | 1.470586 | 1.446715
446.9228 | 23.1346 | 1.443829 | 1.4556 | 1.48066 | 1.481649 | 1.478149

## 0.2%
Impact_energy*10^7_J | Impact_energy/Transition_energy | Trial 1 | Trial 2 | Trial 3 | Trial 4 | Trial 5 | Trial 6
2.292209 | 0.078323 | 1.377341 | 1.388435 | 1.371974 | 1.338585 | 1.388995
6.417251 | 0.2192725 | 1.370377 | 1.372465 | 1.407482 | 1.422001 | 1.469156
11.67984 | 0.3990911 | 1.356916 | 1.373023 | 1.36983 | 1.409719 | 1.407773
17.23629 | 0.5889507 | 1.360808 | 1.324611 | 1.365226 | 1.432061 | 1.355098
29.2661 | 1 | 1.355917 | 1.369651 | 1.348657 | 1.383203 | 1.377843
46.99058 | 1.605632 | 1.361149 | 1.353765 | 1.350408 | 1.38476 | 1.410429 | 1.399027
66.86734 | 2.284805 | 1.418658 | 1.371492 | 1.355453 | 1.409315 | 1.405344
84.68774 | 2.893714 | 1.477082 | 1.460974 | 1.476545 | 1.493175
125.4454 | 4.286372 | 1.457565 | 1.462182 | 1.454233 | 1.463175 | 1.515152
137.9046 | 4.712093 | 1.499355 | 1.439064 | 1.485015 | 1.479113 | 1.518529 | 1.51729
266.0552 | 9.090899 | 1.50332 | 1.497239 | 1.512311 | 1.478177 | 1.525549

## 0.3%
Impact_energy*10^7_J | Impact_energy/Transition_energy | Trial 1 | Trial 2 | Trial 3 | Trial 4 | Trial 5 | Trial 6 | Trial 7 | Trial 8 | Trial 9
5.744275 | 0.2086733 | 1.396018 | 1.442342 | 1.408691 | 1.370641
5.806963 | 0.2109506 | 1.399889 | 1.395698 | 1.362617 | 1.411371 | 1.366086 | 1.341054 | 1.390821 | 1.396079
12.40006 | 0.4504591 | 1.40423 | 1.381103 | 1.38109 | 1.372401 | 1.378281 | 1.364027 | 1.379966 | 1.397735
15.59074 | 0.5663674 | 1.347701 | 1.344296 | 1.372061 | 1.405372 | 1.408671 | 1.396366 | 1.367898 | 1.391168
21.7166 | 0.7889026 | 1.35937 | 1.444043 | 1.375132 | 1.380079 | 1.401039
27.5276 | 1 | 1.349437 | 1.381299 | 1.370191 | 1.386228 | 1.370297 | 1.365502 | 1.38422 | 1.403703 | 1.372836
36.36733 | 1.321122 | 1.432807 | 1.47417 | 1.409559 | 1.411369 | 1.405474
50.60541 | 1.838352 | 1.3753 | 1.380059 | 1.414224 | 1.464142 | 1.44197 | 1.417074
56.73924 | 2.061176 | 1.354387 | 1.406873 | 1.453129 | 1.481988 | 1.44182
70.31356 | 2.554293 | 1.439214 | 1.37458 | 1.390373 | 1.401264 | 1.455623 | 1.484278
96.75399 | 3.514799 | 1.415555 | 1.390447 | 1.420244 | 1.40565 | 1.389111
159.0583 | 5.77814 | 1.40528 | 1.458527 | 1.396395 | 1.42543 | 1.40633
200.915 | 7.298673 | 1.45459 | 1.39412 | 1.460285 | 1.443632 | 1.465158
401.6203 | 14.58973 | 1.445597 | 1.407509 | 1.413174 | 1.456864 | 1.400375

## 0.5%
Impact_energy*10^7_J | Impact_energy/Transition_energy | Trial 1 | Trial 2 | Trial 3 | Trial 4 | Trial 5 | Trial 6 | Trial 7 | Trial 8 | Trial 9
3.581986 | 0.09627196 | 1.40358 | 1.435808 | 1.449314 | 1.364682 | 1.374549 | 1.443119 | 1.445775 | 1.446245
5.035379 | 0.1353344 | 1.415835 | 1.415824 | 1.414981 | 1.449174 | 1.48389
10.19631 | 0.3660387 | 1.371064 | 1.392046 | 1.372781 | 1.372191 | 1.391578 | 1.381985 | 1.344443 | 1.353823 | 1.404546
9.807601 | 0.3520845 | 1.366394 | 1.411956 | 1.353464 | 1.361527 | 1.347202
12.93388 | 0.4643153 | 1.373145 | 1.413536 | 1.39801 | 1.376533 | 1.387668
23.02594 | 0.8266114 | 1.406576 | 1.401935 | 1.361436 | 1.367597 | 1.450088 | 1.440383 | 1.431368 | 1.435939
19.10264 | 0.6857685 | 1.368104 | 1.408375 | 1.406858 | 1.41123 | 1.400516
22.01601 | 0.790356 | 1.39881 | 1.394089 | 1.426523 | 1.480352
25.19182 | 0.9043647 | 1.435816 | 1.417159 | 1.415006 | 1.431781 | 1.429976
28.21357 | 1.012843 | 1.430792 | 1.420469 | 1.375394 | 1.428319 | 1.428376
27.85582 | 1 | 1.403119 | 1.414181 | 1.396288 | 1.428392 | 1.405008 | 1.469162 | 1.42075
37.20695 | 1.335698 | 1.378502 | 1.454775 | 1.419825 | 1.467698 | 1.45058
46.11393 | 1.655451 | 1.434473 | 1.401673 | 1.432689 | 1.437895 | 1.458962
46.36339 | 1.664406 | 1.442324 | 1.412782 | 1.416703 | 1.460958 | 1.434086 | 1.404304 | 1.420989 | 1.446822 | 1.40295
75.37135 | 2.705767 | 1.447067 | 1.431915 | 1.430025 | 1.441592 | 1.447982
88.3582 | 3.171984 | 1.445071 | 1.462353 | 1.459808 | 1.450318
96.75894 | 3.473563 | 1.520086 | 1.496586 | 1.475588 | 1.474751 | 1.469093 | 1.442418 | 1.462183 | 1.448751

## 1%
Impact_energy*10^7_J | Impact_energy/Transition_energy | Trial 1 | Trial 2 | Trial 3 | Trial 4 | Trial 5 | Trial 6 | Trial 7 | Trial 8 | Trial 9
0.3696174 | 0.008149268 | 0.6493378 | 0.642547 | 0.622827 | 0.6358935 | 0.6743318 | 0.7054729 | 0.6263504 | 0.5837264 | 0.6447682
0.4030182 | 0.008885685 | 0.6547768 | 0.6276049 | 0.7031308 | 0.6101548 | 0.6131038
0.4473936 | 0.009864067 | 0.6066845 | 0.6717506 | 0.5988818 | 0.6121549 | 0.6064209 | 0.6255498 | 0.6349156 | 0.6299903
0.6142339 | 0.01354254 | 0.6569509 | 0.6937175 | 0.6633205 | 0.6414972 | 0.671592
1.051373 | 0.02318051 | 0.7276442 | 0.7024019 | 0.6511153 | 0.6879938 | 0.7679109
1.549695 | 0.03416743 | 0.803887 | 0.8240531 | 0.8071342 | 0.733938 | 0.7965642 | 0.7833317 | 0.8239356 | 0.819414 | 0.730381
2.242581 | 0.04944408 | 0.8200621 | 0.8504807 | 0.8832629 | 0.7898579
2.892736 | 0.0637786 | 0.9456288 | 0.9134454 | 0.9536419 | 0.9766482 | 0.8881925 | 0.9219151 | 0.9329078 | 0.9207439 | 0.9552678
3.838585 | 0.08463254 | 0.9654022 | 0.9852613 | 1.006245 | 0.9807088 | 0.9518231
4.78343 | 0.1054643 | 1.010576 | 0.9815445 | 0.9979696 | 1.015941 | 1.006636
5.874859 | 0.129528 | 1.025512 | 1.055086 | 1.066208 | 1.03841 | 1.020778 | 1.051011 | 1.03809 | 1.003285 | 0.9429199
8.18771 | 0.1805214 | 1.061895 | 1.056852 | 1.017167 | 1.066385 | 1.083442 | 1.090007
12.4228 | 0.273896 | 1.189158 | 1.167737 | 1.211571 | 1.195443 | 1.201934
22.06001 | 0.4863757 | 1.299404 | 1.310037 | 1.304477 | 1.30281 | 1.288077 | 1.282935 | 1.293244 | 1.289463 | 1.275094
32.26261 | 0.7113211 | 1.391605 | 1.313265 | 1.304184 | 1.347855 | 1.316092
45.3559 | 1 | 1.419612 | 1.429911 | 1.399181 | 1.369428 | 1.444811
58.92841 | 1.299245 | 1.477687 | 1.438305 | 1.555439 | 1.456574 | 1.4746 | 1.421616 | 1.402117 | 1.497037 | 1.536184
77.63487 | 1.711682 | 1.420991 | 1.474808 | 1.50683 | 1.429103 | 1.474085
120.0031 | 2.645811 | 1.499534 | 1.440539 | 1.441632 | 1.450332 | 1.463173 | 1.47483 | 1.47237 | 1.447686
165.5953 | 3.651021 | 1.460647 | 1.475924 | 1.485016 | 1.433804 | 1.483406