## 0.05%
H_cm | drop_size_mm1 | drop_size_mm2 | drop_size_mm3 | drop_size_mm4 | drop_size_mm5
0.412876 | 3.3665 | 3.3674 | 3.3745 | 3.3751 | 3.3727
0.664506 | 3.369 | 3.3538 | 3.3541 | 3.3575 | 3.3403
1.163016 | 3.3668 | 3.3725 | 3.3736 | 3.3689 | 3.3674
1.66436 | 3.3516 | 3.3528 | 3.3549 | 3.3583 | 3.3644
4.664192 | 3.3599 | 3.3658 | 3.3591 | 3.3532 | 3.3524
6.66475 | 3.3509 | 3.3511 | 3.3557 | 3.3523
9.6639775 | 3.3656 | 3.362 | 3.3593 | 3.354
14.666432 | 3.3413 | 3.3296 | 3.3361 | 3.3375 | 3.3339
19.667018 | 3.3298 | 3.3264 | 3.3355 | 3.3252 | 3.3322
34.670028 | 3.3089 | 3.3068 | 3.3015 | 3.2933 | 3.2881

## 0.1%
H_cm | drop_size_mm1 | drop_size_mm2 | drop_size_mm3 | drop_size_mm4 | drop_size_mm5
0.4158325 | 3.3386 | 3.3386 | 3.3405 | 3.349
0.664136 | 3.3564 | 3.3575 | 3.3606 | 3.3581 | 3.3606
1.165636 | 3.3405 | 3.3417 | 3.35 | 3.3394 | 3.3466
1.664396 | 3.349 | 3.3507 | 3.3565 | 3.357 | 3.367
4.664794 | 3.3497 | 3.3484 | 3.3548 | 3.3511 | 3.3563
6.6646475 | 3.3521 | 3.3597 | 3.3544 | 3.3479
9.667184 | 3.3295 | 3.3162 | 3.3323 | 3.3323 | 3.3305
14.667954 | 3.32 | 3.3156 | 3.3268 | 3.3235 | 3.3164
19.669298 | 3.3082 | 3.3055 | 3.3168 | 3.3036 | 3.301
34.672708 | 3.2868 | 3.2835 | 3.2606 | 3.2734 | 3.2603

## 0.2%
H_cm | drop_size_mm1 | drop_size_mm2 | drop_size_mm3 | drop_size_mm4 | drop_size_mm5
0.412906 | 3.3803 | 3.3665 | 3.3667 | 3.3694 | 3.3718
0.663282 | 3.3652 | 3.3646 | 3.3741 | 3.3595 | 3.3725
1.164122 | 3.3525 | 3.3578 | 3.3575 | 3.3677 | 3.3584
1.66424 | 3.3602 | 3.3573 | 3.3583 | 3.3542 | 3.358
2.665067 | 3.3538 | 3.348 | 3.3462
4.6661325 | 3.3392 | 3.3379 | 3.3387 | 3.3389
6.667996 | 3.3176 | 3.3152 | 3.3201 | 3.3231 | 3.3242
9.672076 | 3.2726 | 3.2774 | 3.2808 | 3.2828 | 3.2826
14.675274 | 3.225 | 3.2498 | 3.2622 | 3.246 | 3.2533
19.680928 | 3.1993 | 3.1966 | 3.1882 | 3.1619 | 3.2076
34.68566 | 3.1279 | 3.1601 | 3.1323 | 3.1762 | 3.1205

## 0.3%
H_cm | drop_size_mm1 | drop_size_mm2 | drop_size_mm3 | drop_size_mm4
0.65975 | 3.3971 | 3.4075 | 3.4033 | 3.4021
1.6608125 | 3.3898 | 3.3944 | 3.3902 | 3.3931
2.661775 | 3.3834 | 3.3837 | 3.3822 | 3.3797
4.66256 | 3.37 | 3.3769 | 3.3752 | 3.3755
6.66424 | 3.3529 | 3.3539 | 3.3645 | 3.3591
9.667165 | 3.3229 | 3.3221 | 3.3378 | 3.3306
14.668215 | 3.3165 | 3.3254 | 3.308 | 3.3215
19.6674925 | 3.3131 | 3.3258 | 3.3208 | 3.3406
34.6665525 | 3.3468 | 3.34 | 3.3274 | 3.3237

## 0.5%
H_cm | drop_size_mm1 | drop_size_mm2 | drop_size_mm3 | drop_size_mm4
0.659525 | 3.4034 | 3.4044 | 3.4071 | 3.4041
1.6627425 | 3.3718 | 3.3693 | 3.3743 | 3.3749
4.672018 | 3.2516 | 3.285352 | 3.3006 | 3.281708
6.6793575 | 3.1794 | 3.2101 | 3.2526 | 3.1836
9.683887 | 3.1559 | 3.157 | 3.162918 | 3.168707
19.6951225 | 3.0495 | 3.0598 | 3.0357 | 3.0501
34.6973725 | 3.0107 | 3.0286 | 3.0343 | 3.0315
49.6981975 | 3.01 | 3.0217 | 3.0185 | 3.0219

## 1%
H_cm | drop_size_mm1 | drop_size_mm2 | drop_size_mm3 | drop_size_mm4
0.6562175 | 3.4207 | 3.4433 | 3.4509 | 3.4364
1.662905 | 3.3911 | 3.3567 | 3.3741 | 3.3619
4.6695425 | 3.3219 | 3.3171 | 3.3236 | 3.2557
6.6714875 | 3.2971 | 3.3045 | 3.2699 | 3.269
9.6683975 | 3.29791 | 3.37747 | 3.32262 | 3.2661
19.668305 | 3.3799 | 3.304 | 3.2866 | 3.2973
34.6775675 | 3.2039 | 3.2266 | 3.2443 | 3.2225
49.67424 | 3.1794 | 3.2812 | 3.3011 | 3.2687