## Sheet1
0.05% |  | H | E | We | D0 | U | Dmax/D0 | Oh* | Re*
vis0 | 7.2 | 0.75 | 3.934621 | 2.099009 | 3.37124 | 0.1923666 | 1.303592 | 0.01020479 | 141.9722
visinf | 3.02 | 1 | 7.412994 | 3.993144 | 3.35494 | 0.2659699 | 1.358641 | 0.009886539 | 202.1218
carreau_time_constant_s | 0.2 | 1.5 | 17.70157 | 9.451137 | 3.36984 | 0.4082768 | 1.527776 | 0.00944694 | 325.425
n | 0.8 | 2 | 22.8485 | 12.29705 | 3.3564 | 0.466639 | 1.531188 | 0.009338686 | 375.5042
|  | 3 | 39.46198 | 21.18663 | 3.3605 | 0.6121338 | 1.675227 | 0.009084867 | 506.655
|  | 5 | 74.38291 | 39.99281 | 3.35808 | 0.841323 | 1.800815 | 0.008812067 | 717.6508
0.1% |  | H | E | We | D0 | U | Dmax/D0
vis0 | 15.4 | 0.75 | 3.248194 | 1.763617 | 3.341675 | 0.1771077 | 1.260102 | 0.01770131 | 75.02339
visinf | 2.61 | 1 | 7.302048 | 3.924719 | 3.35864 | 0.263536 | 1.327406 | 0.01627412 | 121.7325
carreau_time_constant_s | 0.19 | 1.5 | 14.52123 | 7.875084 | 3.34364 | 0.3741409 | 1.477288 | 0.01517236 | 184.9585
n | 0.79 | 2 | 19.31837 | 10.39937 | 3.35604 | 0.4291482 | 1.49618 | 0.01472563 | 218.9927
|  | 3 | 31.91874 | 17.23478 | 3.35093 | 0.5528885 | 1.612269 | 0.0139767 | 297.0287
|  | 5 | 60.85717 | 32.83818 | 3.35206 | 0.7630464 | 1.747164 | 0.01305917 | 438.8073
0.2% |  | H | E | We | D0 | U | Dmax/D0
vis0 | 57.9 | 0.75 | 2.292209 | 1.223046 | 3.37094 | 0.1468464 | 1.141418 | 0.04181873 | 26.44543
visinf | 0.52 | 1 | 6.417251 | 3.431683 | 3.36718 | 0.2461148 | 1.29168 | 0.03383721 | 54.74683
carreau_time_constant_s | 0.36 | 1.5 | 11.67984 | 6.27718 | 3.35878 | 0.3332797 | 1.381418 | 0.02980867 | 84.0504
n | 0.72 | 2 | 17.23629 | 9.269936 | 3.3576 | 0.4050804 | 1.43599 | 0.027402 | 111.1107
|  | 3 | 29.2661 | 15.81754 | 3.349333 | 0.5297947 | 1.563336 | 0.02432353 | 163.5095
|  | 5 | 46.99058 | 25.55956 | 3.338675 | 0.6745388 | 1.658981 | 0.02176028 | 232.3337
|  | 7 | 66.86734 | 36.78055 | 3.32004 | 0.811437 | 1.758545 | 0.01996258 | 303.8034
0.3% |  | H | E | We | D0 | U | Dmax/D0
vis0 | 106.5 | 1 | 5.806963 | 3.041191 | 3.4025 | 0.2304836 | 1.277605 | 0.04983237 | 34.99534
visinf | 0.932 | 1.5 | 12.40006 | 6.523112 | 3.394922 | 0.3379324 | 1.350664 | 0.04303294 | 59.35077
carreau_time_constant_s | 0.288 | 2 | 15.59074 | 8.216328 | 3.391875 | 0.379434 | 1.418802 | 0.04126966 | 69.45572
n | 0.7 | 3 | 27.5276 | 14.58975 | 3.38225 | 0.5063355 | 1.516801 | 0.03737139 | 102.208
|  | 5 | 50.60541 | 26.94602 | 3.3744 | 0.6889162 | 1.648145 | 0.0338747 | 153.2399
|  | 7 | 70.31356 | 37.81569 | 3.3576 | 0.8181612 | 1.683435 | 0.0322564 | 190.6426
|  | 10 | 96.75399 | 52.95436 | 3.32835 | 0.9724196 | 1.74597 | 0.03088409 | 235.6221
0.5% |  | H | E | We | D0 | U | Dmax/D0
vis0 | 1150 | 1 | 3.659357 | 1.913926 | 3.40475 | 0.1827836 | 1.110082 | 0.1780022 | 7.772081
visinf | 0.1 | 2 | 10.19631 | 5.435138 | 3.372575 | 0.3094866 | 1.23846 | 0.1200818 | 19.41458
carreau_time_constant_s | 2.63 | 5 | 23.02594 | 12.97805 | 3.279815 | 0.4849504 | 1.384224 | 0.08476298 | 42.50094
n | 0.54 | 7 | 22.01601 | 12.98337 | 3.206425 | 0.4905694 | 1.405288 | 0.08431766 | 42.73415
|  | 10 | 27.85582 | 16.90136 | 3.161131 | 0.5637116 | 1.461328 | 0.07541647 | 54.51232
|  | 12 | 37.20695 | 22.78029 | 3.146863 | 0.6559308 | 1.526269 | 0.06643437 | 71.84338
|  | 20 | 46.36339 | 30.24233 | 3.048775 | 0.7678251 | 1.634312 | 0.05836537 | 94.22201
|  | 35 | 96.75894 | 64.05679 | 3.026275 | 1.12162 | 1.875243 | 0.0418732 | 191.1377
1% |  | H | E | We | D0 | U | Dmax/D0
vis0 | 20000 | 1 | 0.3696174 | 0.1896163 | 3.437825 | 0.05725498 | 0.6833536 | 2.533718 | 0.1718619
visinf | 18.5 | 2 | 0.4473936 | 0.238713 | 3.37095 | 0.06487527 | 0.6565657 | 2.188968 | 0.2232023
carreau_time_constant_s | 6.78 | 5 | 1.549695 | 0.8604105 | 3.304575 | 0.1243977 | 0.8071386 | 1.037452 | 0.8940972
n | 0.32 | 7 | 2.892736 | 1.625159 | 3.285125 | 0.1714705 | 0.9466611 | 0.7239493 | 1.760921
|  | 10 | 5.874859 | 3.239311 | 3.316025 | 0.2409544 | 1.040523 | 0.4983599 | 3.611463
|  | 15 | 12.4228 | 6.963076 | 3.288929 | 0.3547241 | 1.228546 | 0.3293008 | 8.013234
|  | 20 | 22.06001 | 12.15678 | 3.31695 | 0.4667209 | 1.307135 | 0.2470664 | 14.11223
|  | 30 | 45.3559 | 25.88824 | 3.2592 | 0.6870891 | 1.460122 | 0.1674934 | 30.37761
|  | 35 | 58.92841 | 34.36671 | 3.224325 | 0.7959154 | 1.552371 | 0.1457344 | 40.22601
|  | 50 | 120.0031 | 68.56269 | 3.2576 | 1.118439 | 1.689818 | 0.1081396 | 76.57009