## Sheet1
Newtonian | Oh | Trial 1 | Trial 2 | Trial 3 | Trial 4 | Trial 5
w50g50 | 0.01161003 | 1.556942 | 1.54138 | 1.540694 | 1.544841 | 1.551618
w25g75 | 0.0693563 | 1.606205 | 1.599665 | 1.589554 | 1.608925
w10g90 | 0.4315381 | 1.438716 | 1.460496 | 1.443389 | 1.465178
w3g97 | 1.525329 | 1.364681
g100 | 2.772329 | 1.294406
peo_wt_percent | Oh | Trial 1 | Trial 2 | Trial 3 | Trial 4 | Trial 5 | Trial 6
0.05 | 0.00944694 | 1.535859 | 1.522387 | 1.522387 | 1.522387 | 1.535859
0.1 | 0.01472563 | 1.489851 | 1.501591 | 1.488063 | 1.501591 | 1.488063 | 1.501591
0.2 | 0.02432353 | 1.522602 | 1.531708 | 1.572373 | 1.585928
0.3 | 0.03737139 | 1.503378 | 1.516801 | 1.530224 | 1.516801
0.5 | 0.07541647 | 1.479281 | 1.508005 | 1.407471 | 1.450557
1 | 0.1674934 | 1.460122