## Table A1. Batch
Table A1. Batch equilibrium adsorption raw data.
Adsorbent | Ce | qe
Aragonite | 0 | 0
Aragonite | 0 | 24.8
Aragonite | 0.07 | 46.5
Aragonite | 0.37 | 81.7
Shale | 0.01 | 0
Shale | 0.08 | 6.5
Shale | 0.36 | 7.5
Shale | 0.62 | 19.3
Shale | 1.59 | 20.8
WTR-8.5% | 0.01 | 0
WTR-8.5% | 0.02 | 72.5
WTR-8.5% | 0.28 | 206.2
WTR-8.5% | 0.37 | 316.6
WTR-8.5% | 0.63 | 335.4
Shale-Steel Wool | 0 | 0
Shale-Steel Wool | 0.04 | 48.2
Shale-Steel Wool | 0.06 | 97.2
Shale-Steel Wool | 0.76 | 211.9
HPMM-1 | 0 | 0
HPMM-1 | 0.01 | 100
HPMM-1 | 0.06 | 243.8
HPMM-1 | 1.16 | 384.3
HPMM-2 | 0 | 0
HPMM-2 | 0.01 | 49.8
HPMM-2 | 0.02 | 98.9
HPMM-2 | 0.12 | 243.9
HPMM-2 | 1.18 | 441.2

## Table A2. Continuous Columns
Table A2. Continuously-loaded column study raw data.
Water | P loaded | TDP (mg/L) | TDP (mg/L) | TDP (mg/L) | BV | time | Q | V/Q
Applied (m) | (g P/kg media) | replicate 1 | replicate 2 | replicate 3 |  | (h) | (mL/h) | (h)
HPMM-1
24 | 0.09 | 0.01 | 0.01 | 0.01 | 394 | 166 | 71 | 0.42
31 | 0.12 | 0.02 | 0.02 | 0.01 | 512 | 216 | 71 | 0.42
35 | 0.13 | 0.05 | 0.05 | 0.03 | 569 | 240 | 71 | 0.42
38 | 0.14 | 0.04 | 0.03 | 0.03 | 626 | 264 | 71 | 0.42
42 | 0.16 | 0.05 | 0.05 | 0.05 | 683 | 288 | 71 | 0.42
49 | 0.18 | 0.03 | 0.04 | 0.03 | 795 | 335 | 71 | 0.42
52 | 0.19 | 0.02 | 0.02 | 0.01 | 852 | 359 | 71 | 0.42
57 | 0.21 | 0.02 | 0.02 | 0.03 | 923 | 389 | 71 | 0.42
60 | 0.22 | 0.06 | 0.07 | 0.05 | 977 | 412 | 71 | 0.42
63 | 0.23 |  | 0.07 |  | 1026 | 433 | 71 | 0.42
70 | 0.26 | 0.06 | 0.07 | 0.05 | 1143 | 482 | 71 | 0.42
88 | 0.33 | 0.06 | 0.07 | 0.05 | 1433 | 604 | 71 | 0.42
105 | 0.39 | 0.08 | 0.08 | 0.07 | 1713 | 722 | 71 | 0.42
147 | 0.54 | 0.1 | 0.1 | 0.09 | 2390 | 1008 | 71 | 0.42
160 | 0.6 | 0.11 | 0.11 | 0.1 | 2616 | 1103 | 71 | 0.42
220 | 0.82 | 0.11 | 0.11 | 0.1 | 3587 | 1512 | 71 | 0.42
227 | 0.84 | 0.09 | 0.1 | 0.09 | 3700 | 1560 | 71 | 0.42
231 | 0.86 | 0.12 |  | 0.1 | 3765 | 1587 | 71 | 0.42
255 | 0.95 | 0.14 | 0.13 | 0.13 | 4154 | 1751 | 71 | 0.42
288 | 1.07 | 0.16 | 0.15 | 0.13 | 4701 | 1899 | 111 | 0.27
293 | 1.09 | 0.15 | 0.14 | 0.15 | 4778 | 1920 | 111 | 0.27
298 | 1.11 | 0.1 |  |  | 4863 | 1943 | 111 | 0.27
313 | 1.16 |  | 0.07 |  | 5111 | 2010 | 111 | 0.27
319 | 1.18 | 0.14 | 0.16 | 0.11 | 5200 | 2034 | 111 | 0.27
330 | 1.22 | 0.12 | 0.12 |  | 5377 | 2082 | 111 | 0.27
377 | 1.4 | 0.15 | 0.14 | 0.14 | 6141 | 2203 | 190 | 0.16
386 | 1.43 | 0.15 | 0.15 | 0.15 | 6286 | 2226 | 190 | 0.16
395 | 1.47 | 0.14 | 0.15 | 0.15 | 6438 | 2250 | 190 | 0.16
404 | 1.5 | 0.15 | 0.15 | 0.16 | 6590 | 2274 | 190 | 0.16
433 | 1.61 | 0.16 | 0.16 | 0.15 | 7063 | 2349 | 190 | 0.16
441 | 1.64 | 0.17 | 0.16 | 0.16 | 7196 | 2370 | 190 | 0.16
451 | 1.67 | 0.15 | 0.16 | 0.15 | 7347 | 2394 | 190 | 0.16
461 | 1.71 | 0.16 | 0.16 | 0.16 | 7511 | 2420 | 190 | 0.16
Shale
0.1 | 0 | 0.03 |  |  | 1 | 0 | 76 | 0.38
0.2 | 0 | 0.01 |  |  | 3 | 1 | 76 | 0.38
0.5 | 0 | 0.03 |  |  | 8 | 3 | 76 | 0.38
0.8 | 0 | 0.01 |  |  | 13 | 5 | 76 | 0.38
2.6 | 0.01 |  | 0.07 |  | 44 | 17 | 76 | 0.38
3.3 | 0.01 |  | 0.12 |  | 56 | 21 | 76 | 0.38
6 | 0.02 |  | 0.16 |  | 104 | 39 | 76 | 0.38
9.9 | 0.04 |  | 0.19 |  | 169 | 64 | 76 | 0.38
13.5 | 0.05 |  | 0.21 |  | 232 | 87 | 76 | 0.38
14.9 | 0.05 |  | 0.18 |  | 256 | 96 | 76 | 0.38
24.9 | 0.09 |  | 0.19 |  | 427 | 161 | 76 | 0.38
28.4 | 0.1 |  | 0.18 |  | 488 | 184 | 76 | 0.38
32.1 | 0.11 |  | 0.18 |  | 550 | 207 | 76 | 0.38
35.8 | 0.13 |  | 0.18 |  | 615 | 232 | 76 | 0.38
39.6 | 0.14 |  | 0.18 |  | 680 | 256 | 76 | 0.38
HPMM-2
42 | 0.13 | 0.01 | 0.01 | 0.01 | 558 | 283 | 72 | 0.51
52 | 0.16 | 0.01 | 0.01 | 0.01 | 702 | 356 | 72 | 0.51
56 | 0.17 | 0.03 | 0.01 | 0.01 | 749 | 380 | 72 | 0.51
56 | 0.17 | 0.06 |  |  | 751 | 381 | 72 | 0.51
56 | 0.17 |  | 0.03 | 0.04 | 753 | 382 | 72 | 0.51
63 | 0.19 | 0.05 | 0.07 | 0.06 | 851 | 432 | 72 | 0.51
71 | 0.21 | 0.02 | 0.03 | 0.03 | 946 | 480 | 72 | 0.51
81 | 0.25 | 0.02 | 0.02 | 0.06 | 1088 | 552 | 72 | 0.51
88 | 0.27 | 0.04 | 0.02 | 0.01 | 1183 | 600 | 72 | 0.51
102 | 0.31 | 0.04 | 0.06 | 0.03 | 1372 | 696 | 72 | 0.51
116 | 0.33 |  | 0.02 | 0.02 | 1561 | 792 | 72 | 0.51
127 | 0.35 | 0.02 | 0.02 | 0.02 | 1703 | 864 | 72 | 0.51
141 | 0.38 | 0.02 | 0.02 | 0.02 | 1892 | 960 | 72 | 0.51
152 | 0.4 | 0.03 | 0.03 | 0.02 | 2034 | 1032 | 72 | 0.51
159 | 0.41 | 0.02 | 0.02 | 0.02 | 2129 | 1080 | 72 | 0.51
166 | 0.42 | 0.01 | 0.02 | 0.02 | 2223 | 1128 | 72 | 0.51
180 | 0.47 | 0.1 | 0.06 | 0.07 | 2412 | 1224 | 72 | 0.51
208 | 0.58 | 0.08 | 0.11 | 0.12 | 2791 | 1416 | 72 | 0.51
240 | 0.69 |  | 0.09 | 0.11 | 3217 | 1632 | 72 | 0.51
260 | 0.77 | 0.08 | 0.08 | 0.08 | 3487 | 1752 | 124 | 0.29
278 | 0.83 | 0.13 | 0.11 | 0.1 | 3732 | 1824 | 124 | 0.29
339 | 1.05 | 0.09 | 0.1 | 0.11 | 4548 | 2064 | 124 | 0.29
363 | 1.14 | 0.09 | 0.09 | 0.08 | 4874 | 2160 | 124 | 0.29
369 | 1.17 | 0.08 | 0.07 | 0.09 | 4956 | 2184 | 124 | 0.29
415 | 1.33 | 0.09 | 0.11 | 0.13 | 5563 | 2328 | 169 | 0.22
448 | 1.45 | 0.11 | 0.11 | 0.1 | 6006 | 2424 | 169 | 0.22
564 | 1.88 | 0.14 | 0.17 | 0.15 | 7559 | 2760 | 169 | 0.22
597 | 2 | 0.14 | 0.15 | 0.13 | 8003 | 2856 | 169 | 0.22
621 | 2.09 | 0.13 | 0.19 | 0.13 | 8336 | 2928 | 169 | 0.22

## Table A3. Flow-varied column
Table A3. Flow-varied column study raw data.
HRT (min) | Q (cm/hr) | P loaded (mg/kg) | C/C0
HPMM
22.5 | 14 | 0.001 | 0.2
11 | 28 | 0.002 | 0.12
3.8 | 81 | 0.003 | 0.37
2.3 | 136 | 0.004 | 0.61
1.9 | 163 | 0.004 | 0.61
1.4 | 218 | 0.005 | 0.68
1.1 | 272 | 0.006 | 0.75
1.4 | 218 | 0.007
1.9 | 163 | 0.008 | 0.54
2.3 | 136 | 0.009 | 0.52
3.8 | 81 | 0.01 | 0.46
11 | 28 | 0.011 | 0.28
Shale
22.5 | 14 | 0.001 | 0.04
11 | 28 | 0.002 | 0.21
3.8 | 81 | 0.003 | 0.39
2.3 | 136 | 0.004 | 0.77
1.9 | 163 | 0.004 | 0.77
1.4 | 218 | 0.005 | 0.88
1.1 | 272 | 0.006 | 0.92
1.4 | 218 | 0.007 | 0.81
1.9 | 163 | 0.008 | 0.84
2.3 | 136 | 0.009 | 0.87
3.8 | 81 | 0.01 | 0.86
11 | 28 | 0.011 | 0.74

## Table A4. Mesocosm
Table A4. Mesocosm-scale study raw data.
ID | time (min) | I_E | Q | Config. | ADP | water | ORP | pH | TDP | TN | NH4 | NO3 | NO2 | Al | Cu | Fe | Pb | Zn
|  |  | (mL/min) |  | (days) | applied (cm) | (mV) |  | (mg/L) | (mg/L) | (mg/L) | (mg/L) | (mg/L) | (µg/L) | (µg/L) | (µg/L) | (µg/L) | (µg/L)
1-02-I1 | 0 | I | 146 | D | 9 | 0 |  | 8.02 | 0.29 | 3.93 | 0.06 | 1.67 |  | 12.7 | 81 | 54.6 | 10.8 | 206.5
1-02-I2 | 180 | I | 146 | D | 9 | 8.4 |  | 8.02 | 0.29 | 3.93 | 0.06 | 1.67 |  | 12.7 | 81 | 54.6 | 10.8 | 206.5
1-03-I1 | 0 | I | 104 | D | 4 | 8.4 |  | 8.01 | 0.27 | 4.44 | 0.05 | 1.66 |  | 3 | 45.7 | 27.3 | 9.4 | 209
1-03-I2 | 240 | I | 104 | D | 4 | 16.5 |  | 8.01 | 0.27 | 4.44 | 0.05 | 1.66 |  | 3 | 45.7 | 27.3 | 9.4 | 209
1-04-I1 | 0 | I | 136 | D | 7 | 16.5 |  | 7.01 | 0.16 | 3.97 | 0.18 | 1.69 |  | 4.4 | 61 | 26.1 | 8.8 | 199.5
1-04-I2 | 180 | I | 136 | D | 7 | 24.3 |  | 6.42 | 0.16 | 3.97 | 0.18 | 1.69 |  | 4.4 | 61 | 26.1 | 8.8 | 199.5
1-05-I1 | 0 | I | 136 | D | 15 | 24.3 |  | 5.93 | 0.22 | 3.38 | 0.04 | 1.71 |  | 2.9 | 82.1 | 21.2 | 8.6 | 251.5
1-05-I2 | 180 | I | 136 | D | 15 | 32.2 |  | 5.93 | 0.22 | 3.38 | 0.04 | 1.71 |  | 2.9 | 82.1 | 21.2 | 8.6 | 251.5
1-06-I1 | 0 | I | 100 | D | 9 | 32.2 |  | 6.78 | 0.21 | 3.69 | 0.21 | 1.78 |  | 4.8 | 114 | 33.6 | 9.3 | 210.5
1-06-I2 | 240 | I | 100 | D | 9 | 39.9 |  | 6.78 | 0.21 | 3.69 | 0.21 | 1.78 |  | 4.8 | 114 | 33.6 | 9.3 | 210.5
1-08-I1 | 0 | I | 70 | D | 46 | 39.9 |  | 6.97 | 0.19 | 5.18 | 0.3 | 2.32 | 0.01 | 5.7 | 85.4 | 28.3 | 10.3 | 230.5
1-08-I2 | 360 | I | 70 | D | 46 | 48 |  | 6.97 | 0.19 | 5.18 | 0.3 | 2.32 | 0.01 | 5.7 | 85.4 | 28.3 | 10.3 | 230.5
1-09-I1 | 0 | I | 108 | D | 10 | 48 |  | 5.99 | 0.21 | 3.93 | 0.04 | 2.35 | 0.01 | 12.9 | 68.8 | 28.2 | 8.7 | 367.5
1-09-I2 | 120 | I | 108 | D | 10 | 52.2 |  | 5.99 | 0.21 | 3.93 | 0.04 | 2.35 | 0.01 | 12.9 | 68.8 | 28.2 | 8.7 | 367.5
1-10-I1 | 0 | I | 76 | D | 8 | 52.2 |  | 5.95 | 0.21 |  |  |  |  | 2.6 | 82 | 30.6 | 10 | 513.5
1-10-I2 | 360 | I | 76 | D | 8 | 61 |  | 5.95 | 0.21 |  |  |  |  | 2.6 | 82 | 30.6 | 10 | 513.5
1-12-I1 | 0 | I | 34 | D | 7 | 61 |  | 5.94 | 0.22 |  |  |  |  | 0.4 | 27.8 | 7.9 | 6.4 | 434
1-12-I2 | 360 | I | 34 | D | 7 | 64.9 |  | 5.94 | 0.22 |  |  |  |  | 0.4 | 27.8 | 7.9 | 6.4 | 434
1-13-I1 | 0 | I | 34 | D | 13 | 64.9 |  | 6.98 | 0.23 | 8.24 | 0.08
1-13-I2 | 360 | I | 34 | D | 13 | 68.9 |  | 6.98 | 0.23 | 8.24 | 0.08
1-14-I1 | 0 | I | 34 | D | 8 | 68.9 |  | 8.23 | 0.26 | 7.34 | 0.06
1-14-I2 | 360 | I | 34 | D | 8 | 72.8 |  | 8.23 | 0.26 | 7.34 | 0.06
1-16-I1 | 0 | I | 68 | D | 30 | 72.8 |  | 7.99 | 0.21 | 3.98 | 0.03 | 1.72 | 0.01 | 2.6 | 82.9 | 18 | 8.7 | 439
1-16-I2 | 240 | I | 68 | D | 30 | 78 |  | 7.99 | 0.21 | 3.98 | 0.03 | 1.72 | 0.01 | 2.6 | 82.9 | 18 | 8.7 | 439
1-17-I1 | 0 | I | 140 | D-IWS | 166 | 0 |  | 8.05 | 0.29 | 3.74 | 0.07 | 2.26 | 0.01 | 3.2 | 98.4 | 12.3 | 7.6 | 556.5
1-17-I2 | 180 | I | 140 | D-IWS | 166 | 8.1 |  | 8.05 | 0.29 | 3.74 | 0.07 | 2.26 | 0.01 | 3.2 | 98.4 | 12.3 | 7.6 | 556.5
1-18-I1 | 0 | I | 100 | D-IWS | 7 | 8.1 | 313.7 | 7.95 | 0.3 | 3.37 | 0.03 | 2.42 | 0.01 | 1.5 | 107 | 24.8 | 9 | 577.5
1-18-I2 | 240 | I | 100 | D-IWS | 7 | 15.8 | 313.7 | 7.95 | 0.3 | 3.37 | 0.03 | 2.42 | 0.01 | 1.5 | 107 | 24.8 | 9 | 577.5
1-19-I1 | 0 | I | 130 | D-IWS | 9 | 15.8 | 155.4 | 6.88 | 0.28 | 4.5 | 0.03 | 2.73 | 0.01 | 1.5 | 26.4 | 3.4 | 8.4 | 441
1-19-I2 | 180 | I | 130 | D-IWS | 9 | 23.3 | 0 | 8.05 | 0.28 | 4.5 | 0.03 | 2.73 | 0.01 | 1.5 | 26.4 | 3.4 | 8.4 | 441
1-20-I1 | 0 | I | 138 | D-IWS | 7 | 23.3 | -205.2 | 6.21 | 0.24 | 3.95 | 1.3 | 2.2 |  | 2.2 | 52.4 | 1.5 | 23 | 542
1-20-I2 | 180 | I | 138 | D-IWS | 7 | 31.3 | -205.2 | 6.21 | 0.24 | 3.95 | 1.3 | 2.2 |  | 2.2 | 52.4 | 1.5 | 23 | 542
1-21-I1 | 0 | I | 100 | D-IWS | 7 | 31.3 | 81.3 | 6.97 | 0.28 | 3.98 | 0.13 | 2.13 |  | 2.1 | 74.6 | 1.9 | 10.7 | 513.5
1-21-I2 | 240 | I | 100 | D-IWS | 7 | 39 | 81.3 | 6.97 | 0.28 | 3.98 | 0.13 | 2.13 |  | 2.1 | 74.6 | 1.9 | 10.7 | 513.5
1-22-I1 | 0 | I | 66 | D-IWS | 13 | 39 | 14.2 | 8.01 | 0.25 | 3.99 | 0.22 | 2.19 | 0.01 | 29.4 | 59.4 | 5 | 8.7 | 433
1-22-I2 | 180 | I | 66 | D-IWS | 13 | 42.9 | 14.2 | 8.01 | 0.25 | 3.99 | 0.22 | 2.19 | 0.01 | 29.4 | 59.4 | 5 | 8.7 | 433
1-23-I1 | 0 | I | 100 | D-IWS | 23 | 42.9 | 7.7 | 5.91 | 0.27 | 4.46 | 0.37 | 2.72 | 0.01 | 2 | 45.9 | 1.4 | 21.7 | 482
1-23-I2 | 240 | I | 100 | D-IWS | 23 | 50.6 | 7.7 | 5.91 | 0.27 | 4.46 | 0.37 | 2.72 | 0.01 | 2 | 45.9 | 1.4 | 21.7 | 482
1-24-I1 | 0 | I | 70 | D-IWS | 6 | 50.6 | -186.5 | 5.91 | 0.25 | 4.36 | 0.61 | 2.55 | 0.01 | 2 | 42.4 | 1.3 | 26.1 | 485
1-24-I2 | 360 | I | 70 | D-IWS | 6 | 58.7 | -186.5 | 5.91 | 0.25 | 4.36 | 0.61 | 2.55 | 0.01 | 2 | 42.4 | 1.3 | 26.1 | 485
1-25-I1 | 0 | I | 34 | D-IWS | 7 | 58.7 | -274.2 | 5.86 | 0.24 | 3.9 | 0.11 | 2.15 | 0.01 | 17.9 | 32.1 | 55 | 13.6 | 499
1-25-I2 | 360 | I | 34 | D-IWS | 7 | 62.6 | -274.2 | 5.86 | 0.24 | 3.9 | 0.11 | 2.15 | 0.01 | 17.9 | 32.1 | 55 | 13.6 | 499
1-26-I1 | 0 | I | 34 | D-IWS | 8 | 62.6 | -62.7 | 6.93 | 0.19 | 4.06 | 0.18 | 2.25 | 0.01 | 4.6 | 45.4 | 4.5 | 4.9 | 428.5
1-26-I2 | 360 | I | 34 | D-IWS | 8 | 66.5 | -62.7 | 6.93 | 0.19 | 4.06 | 0.18 | 2.25 | 0.01 | 4.6 | 45.4 | 4.5 | 4.9 | 428.5
1-27-I1 | 0 | I | 32 | D-IWS | 7 | 66.5 | -278.7 | 8.04 | 0.19 | 4.24 | 0.52 | 2.43 | 0.01 | 7.9 | 76 | 6.2 | 5.6 | 427.5
1-27-I2 | 360 | I | 32 | D-IWS | 7 | 70.2 | -278.7 | 8.04 | 0.19 | 4.24 | 0.52 | 2.43 | 0.01 | 7.9 | 76 | 6.2 | 5.6 | 427.5
1-28-I1 | 0 | I | 70 | D-IWS | 11 | 70.2 | -406.1 | 7.07 | 0.25 | 4.15 | 0.87 | 2.52 | 0.01 | 8.8 | 53.3 | 6.9 | 5.9 | 513.5
1-28-I2 | 330 | I | 70 | D-IWS | 11 | 77.7 | -406.1 | 7.07 | 0.25 | 4.15 | 0.87 | 2.52 | 0.01 | 8.8 | 53.3 | 6.9 | 5.9 | 513.5
1-29-I1 | 0 | I | 68 | D-IWS | 18 | 77.7 | -319.1 | 6.2 | 0.27 | 3.93 | 0.26 | 2.4 |  | 10.4 | 70.6 | 5.4 | 15.6 | 519
1-29-I2 | 240 | I | 68 | D-IWS | 18 | 82.9 | -319.1 | 6.2 | 0.27 | 3.93 | 0.26 | 2.4 |  | 10.4 | 70.6 | 5.4 | 15.6 | 519
1-30-I1 | 0 | I | 125 | D-IWS | 19 | 82.9 | -154.6 | 6.84 | 0.3 | 4.31 | 0.21 | 3.3 | 0.01 | 1.9 | 221.5 | 2.3 | 11.9 | 515.5
1-30-I2 | 180 | I | 125 | D-IWS | 19 | 90.1 | -154.6 | 6.84 | 0.3 | 4.31 | 0.21 | 3.3 | 0.01 | 1.9 | 221.5 | 2.3 | 11.9 | 515.5
1-31-I1 | 0 | I | 104 | D-IWS | 36 | 90.1 | -121.5 | 5.85 | 0.31 | 3.91 | 0.06 | 2.57 | 0.01 | 1.8 | 85.7 | 39.2 | 13.2 | 303.4
1-31-I2 | 240 | I | 104 | D-IWS | 36 | 98.2 | -121.5 | 5.85 | 0.31 | 3.91 | 0.06 | 2.57 | 0.01 | 1.8 | 85.7 | 39.2 | 13.2 | 303.4
1-32-I1 | 0 | I | 140 | D-IWS | 13 | 98.2 | 140.8 | 7.08 | 1.88 | 3.67 | 0.82 | 2.18 | 0.01 | 1.8 | 46.9 | 3.8 | 4.2 | 296.3
1-32-I2 | 180 | I | 140 | D-IWS | 13 | 106.3 | 140.8 | 7.08 | 1.88 | 3.67 | 0.82 | 2.18 | 0.01 | 1.8 | 46.9 | 3.8 | 4.2 | 296.3
1-33-I1 | 0 | I | 124 | D-IWS | 7 | 106.3 | 338.6 | 7.98 | 2 | 4.02 | 0.21 | 2.91 | 0.01 | 1.7 | 103.5 | 1.1 | 6.9 | 246.5
1-33-I2 | 180 | I | 124 | D-IWS | 7 | 113.4 | 338.6 | 7.98 | 2 | 4.02 | 0.21 | 2.91 | 0.01 | 1.7 | 103.5 | 1.1 | 6.9 | 246.5
2-02-I1 | 0 | I | 134 | AA | 24 | 0 |  | 8.05 | 0.29 | 3.74 | 0.07 | 2.26 | 0.01 | 3.2 | 98.4 | 12.3 | 7.6 | 556.5
2-02-I2 | 180 | I | 134 | AA | 24 | 7.8 |  | 8.05 | 0.29 | 3.74 | 0.07 | 2.26 | 0.01 | 3.2 | 98.4 | 12.3 | 7.6 | 556.5
2-03-I1 | 0 | I | 100 | AA | 7 | 7.8 |  | 7.95 | 0.3 | 3.37 | 0.03 | 2.42 | 0.01 | 1.5 | 107 | 24.8 | 9 | 577.5
2-03-I2 | 240 | I | 100 | AA | 7 | 15.5 |  | 7.95 | 0.3 | 3.37 | 0.03 | 2.42 | 0.01 | 1.5 | 107 | 24.8 | 9 | 577.5
2-04-I1 | 0 | I | 126 | AA | 9 | 15.5 |  | 6.92 | 0.28 | 4.5 | 0.03 | 2.73 | 0.01 | 1.5 | 26.4 | 3.4 | 8.4 | 441
2-04-I2 | 180 | I | 126 | AA | 9 | 22.8 |  | 6.92 | 0.28 | 4.5 | 0.03 | 2.73 | 0.01 | 1.5 | 26.4 | 3.4 | 8.4 | 441
2-05-I1 | 0 | I | 136 | AA | 7 | 22.8 |  | 6.22 | 0.24 | 3.95 | 1.3 | 2.2 |  | 2.2 | 52.4 | 1.5 | 23 | 542
2-05-I2 | 180 | I | 136 | AA | 7 | 30.6 |  | 6.22 | 0.24 | 3.95 | 1.3 | 2.2 |  | 2.2 | 52.4 | 1.5 | 23 | 542
2-06-I1 | 0 | I | 100 | AA | 7 | 30.6 |  | 6.96 | 0.28 | 3.98 | 0.13 | 2.13 |  | 2.1 | 74.6 | 1.9 | 10.7 | 513.5
2-06-I2 | 240 | I | 100 | AA | 7 | 38.3 |  | 6.96 | 0.28 | 3.98 | 0.13 | 2.13 |  | 2.1 | 74.6 | 1.9 | 10.7 | 513.5
2-07-I1 | 0 | I | 64 | AA | 13 | 38.3 |  | 8.04 | 0.25 | 3.99 | 0.22 | 2.19 | 0.01 | 29.4 | 59.4 | 5 | 8.7 | 433
2-07-I2 | 180 | I | 64 | AA | 13 | 42 |  | 8.04 | 0.25 | 3.99 | 0.22 | 2.19 | 0.01 | 29.4 | 59.4 | 5 | 8.7 | 433
2-08-I1 | 0 | I | 100 | AA | 23 | 42 |  | 5.91 | 0.27 | 4.46 | 0.37 | 2.72 | 0.01 | 2 | 45.9 | 1.4 | 21.7 | 482
2-08-I2 | 240 | I | 100 | AA | 23 | 49.8 |  | 5.91 | 0.27 | 4.46 | 0.37 | 2.72 | 0.01 | 2 | 45.9 | 1.4 | 21.7 | 482
2-09-I1 | 0 | I | 70 | AA | 6 | 49.8 |  | 5.91 | 0.25 | 4.36 | 0.61 | 2.55 | 0.01 | 2 | 42.4 | 1.3 | 26.1 | 485
2-09-I2 | 360 | I | 70 | AA | 6 | 57.9 |  | 5.91 | 0.25 | 4.36 | 0.61 | 2.55 | 0.01 | 2 | 42.4 | 1.3 | 26.1 | 485
2-10-I1 | 0 | I | 36 | AA | 7 | 57.9 |  | 5.87 | 0.24 | 3.9 | 0.11 | 2.15 | 0.01 | 17.9 | 32.1 | 55 | 13.6 | 499
2-10-I2 | 360 | I | 36 | AA | 7 | 62 |  | 5.87 | 0.24 | 3.9 | 0.11 | 2.15 | 0.01 | 17.9 | 32.1 | 55 | 13.6 | 499
2-11-I1 | 0 | I | 34 | AA | 8 | 62 |  | 6.92 | 0.19 | 4.06 | 0.18 | 2.25 | 0.01 | 4.6 | 45.4 | 4.5 | 4.9 | 428.5
2-11-I2 | 360 | I | 34 | AA | 8 | 66 |  | 6.92 | 0.19 | 4.06 | 0.18 | 2.25 | 0.01 | 4.6 | 45.4 | 4.5 | 4.9 | 428.5
2-12-I1 | 0 | I | 34 | AA | 7 | 66 |  | 8.03 | 0.19 | 4.24 | 0.52 | 2.43 | 0.01 | 7.9 | 76 | 6.2 | 5.6 | 427.5
2-12-I2 | 360 | I | 34 | AA | 7 | 69.9 |  | 8.03 | 0.19 | 4.24 | 0.52 | 2.43 | 0.01 | 7.9 | 76 | 6.2 | 5.6 | 427.5
2-13-I1 | 0 | I | 72 | AA | 11 | 69.9 |  | 7.07 | 0.25 | 4.15 | 0.87 | 2.52 | 0.01 | 8.8 | 53.3 | 6.9 | 5.9 | 513.5
2-13-I2 | 330 | I | 72 | AA | 11 | 77.5 |  | 7.07 | 0.25 | 4.15 | 0.87 | 2.52 | 0.01 | 8.8 | 53.3 | 6.9 | 5.9 | 513.5
2-14-I1 | 0 | I | 70 | AA | 18 | 77.5 |  | 6.2 | 0.27 | 3.93 | 0.26 | 2.4 |  | 10.4 | 70.6 | 5.4 | 15.6 | 519
2-14-I2 | 240 | I | 70 | AA | 18 | 82.9 |  | 6.2 | 0.27 | 3.93 | 0.26 | 2.4 |  | 10.4 | 70.6 | 5.4 | 15.6 | 519
2-15-I1 | 0 | I | 136 | AA | 19 | 82.9 |  | 6.85 | 0.3 | 4.31 | 0.21 | 3.3 | 0.01 | 1.9 | 221.5 | 2.3 | 11.9 | 515.5
2-15-I2 | 180 | I | 136 | AA | 19 | 90.8 |  | 6.85 | 0.3 | 4.31 | 0.21 | 3.3 | 0.01 | 1.9 | 221.5 | 2.3 | 11.9 | 515.5
2-16-I1 | 0 | I | 100 | AA | 36 | 90.8 |  | 5.85 | 0.31 | 3.91 | 0.06 | 2.57 | 0.01 | 1.8 | 111.5 | 2 | 24 | 538.5
2-16-I2 | 240 | I | 100 | AA | 36 | 98.5 |  | 5.85 | 0.31 | 3.91 | 0.06 | 2.57 | 0.01 | 1.8 | 111.5 | 2 | 24 | 538.5
2-17-I1 | 0 | I | 136 | AA | 13 | 98.5 |  | 7.08 | 1.88 | 3.67 | 0.82 | 2.18 | 0.01 | 1.8 | 61.6 | 1.7 | 3 | 523
2-17-I2 | 180 | I | 136 | AA | 13 | 106.4 |  | 7.08 | 1.88 | 3.67 | 0.82 | 2.18 | 0.01 | 1.8 | 61.6 | 1.7 | 3 | 523
2-18-I1 | 0 | I | 128 | AA | 7 | 106.4 |  | 7.98 | 2 | 4.02 | 0.21 | 2.91 | 0.01 | 1.7 | 203 | 2.2 | 39.2 | 492
2-18-I2 | 180 | I | 128 | AA | 7 | 113.8 |  | 7.98 | 2 | 4.02 | 0.21 | 2.91 | 0.01 | 1.7 | 203 | 2.2 | 39.2 | 492
1-02-01 | 20 | E | 146 | D | 9 | 0.9 |  |  | 0.13 | 5.06 | 0.1 | 1.63 |  | 62.7 | 60.3 | 76.5 | 11.4 | 64.7
1-02-02 | 30 | E | 146 | D | 9 | 1.4 |  | 7.21 | 0.08 | 5.12 | 0.07 | 1.61
1-02-03 | 45 | E | 146 | D | 9 | 2.1 |  |  | 0.16 | 4.75 | 0.1 | 1.68 |  | 3.7 | 30.6 | 5.8 | 5.4 | 69.6
1-02-04 | 60 | E | 146 | D | 9 | 2.8 |  |  | 0.16 | 4.57 | 0.13 | 1.7
1-02-05 | 75 | E | 146 | D | 9 | 3.5 |  |  | 0.12 | 4.37 | 0.12 | 1.69
1-02-06 | 90 | E | 146 | D | 9 | 4.2 |  | 7.54 | 0.2 | 4.57 | 0.2 | 1.69
1-02-07 | 105 | E | 146 | D | 9 | 4.9 |  |  | 0.17 | 4.4 | 0.06 | 1.7 |  | 3.2 | 45.4 | 19.2 | 8.9 | 89.8
1-02-08 | 120 | E | 146 | D | 9 | 5.6 |  |  | 0.15 | 4.27 | 0.06 | 1.69
1-02-09 | 135 | E | 146 | D | 9 | 6.3 |  |  | 0.14 | 4.32 | 0.12 | 1.69 |  | 33 | 64.2 | 21.4 | 9.2 | 83.9
1-02-10 | 150 | E | 146 | D | 9 | 7 |  |  | 0.15 | 4.29 | 0.08 | 1.69 |  | 3.4 | 46.6 | 17 | 8.5 | 94.7
1-02-11 | 165 | E | 146 | D | 9 | 7.7 |  |  | 0.16 | 4.22 | 0.08 | 1.69
1-02-12 | 180 | E | 146 | D | 9 | 8.4 |  | 7.92 | 0.15 | 4.24 | 0.12 | 1.69
1-03-01 | 30 | E | 104 | D | 4 | 9.5 |  |  | 0.07 | 4.62 | 0.35 | 1.69 |  | 64.3 | 36.8 | 26.9 | 9.7 | 45.7
1-03-02 | 40 | E | 104 | D | 4 | 9.8 |  | 7.56 | 0.05 | 5.24 | 0.18 | 1.65
1-03-03 | 60 | E | 104 | D | 4 | 10.5 |  |  | 0.11 | 4.84 | 0.1 | 1.69
1-03-04 | 80 | E | 104 | D | 4 | 11.1 |  |  | 0.1 | 4.63 | 0.12 | 1.7 |  | 3.9 | 25.8 | 22 | 9.2 | 54.7
1-03-05 | 100 | E | 104 | D | 4 | 11.8 |  |  | 0.13 | 4.74 | 0.12 | 1.7
1-03-06 | 120 | E | 104 | D | 4 | 12.5 |  | 7.66 | 0.12 | 4.26 | 0.1 | 1.69 |  | 38 | 29 | 8.4 | 6.5 | 53.5
1-03-07 | 140 | E | 104 | D | 4 | 13.1 |  |  | 0.12 | 4.65 | 0.07 | 1.69 |  | 3.3 | 23.2 | 20.8 | 9.1 | 72.8
1-03-08 | 160 | E | 104 | D | 4 | 13.8 |  |  | 0.14 | 4.88 | 0.07 | 1.69
1-03-09 | 180 | E | 104 | D | 4 | 14.5 |  |  | 0.14 | 4.41 | 0.09 | 1.7
1-03-10 | 200 | E | 104 | D | 4 | 15.1 |  |  | 0.13 | 4.25 | 0.26 | 1.7 |  | 5.1 | 22.9 | 13.3 | 7.9 | 74.2
1-03-11 | 220 | E | 104 | D | 4 | 15.8 |  |  | 0.12 | 3.98 | 0.09 | 1.7
1-03-12 | 240 | E | 104 | D | 4 | 16.5 |  | 7.72 | 0.13 | 3.88 | 0.1 | 1.7
1-04-01 | 20 | E | 136 | D | 7 | 17.3 |  |  | 0.11 | 4.92 | 0.82 | 2.11 |  | 34.2 | 38.5 | 8.2 | 6.5 | 47.8
1-04-02 | 30 | E | 136 | D | 7 | 17.8 |  |  | 0.07 | 5.02 | 0.93 | 2.02
1-04-03 | 45 | E | 136 | D | 7 | 18.4 |  |  | 0.11 | 4.85 | 0.62 | 2.06 |  | 18.2 | 33 | 3.8 | 4.6 | 51.3
1-04-04 | 60 | E | 136 | D | 7 | 19.1 |  |  | 0.1 | 4.6 | 0.29 | 2.11 |  | 5.5 | 20.6 | 9.6 | 7 | 65.1
1-04-05 | 75 | E | 136 | D | 7 | 19.7 |  |  | 0.1 | 4.54 | 0.44 | 2.12
1-04-06 | 90 | E | 136 | D | 7 | 20.4 |  |  | 0.11 | 4.51 | 0.38 | 2.11 |  | 20.3 | 36.3 | 4.2 | 4.7 | 71.3
1-04-07 | 105 | E | 136 | D | 7 | 21.1 |  |  | 0.12 | 4.33 | 0.42 | 2.25 |  | 6.6 | 31.9 | 61.1 | 11.2 | 101
1-04-08 | 120 | E | 136 | D | 7 | 21.7 |  |  | 0.12 | 4.38 | 0.38 | 2.13 |  | 6.2 | 33.4 | 15.5 | 8.3 | 64
1-04-09 | 135 | E | 136 | D | 7 | 22.4 |  |  | 0.11 | 4.38 | 0.42 | 2.09 |  | 25.3 | 38 | 7.3 | 6.1 | 85.6
1-04-10 | 150 | E | 136 | D | 7 | 23 |  |  | 0.12 | 4.2 | 0.4 | 2.09 |  | 6.5 | 32 | 9.4 | 6.9 | 98.1
1-04-11 | 165 | E | 136 | D | 7 | 23.7 |  |  | 0.11 | 4.36 | 0.41 | 2.1
1-04-12 | 180 | E | 136 | D | 7 | 24.3 |  |  | 0.11 | 4.25 | 0.42 | 2.07 |  | 23.8 | 37.2 | 11.3 | 7.5 | 69.1
1-05-01 | 25 | E | 136 | D | 15 | 25.4 |  |  | 0.13 | 4.92 | 0.41 | 2.29 |  | 16.9 | 42.4 | 13 | 7.8 | 88.4
1-05-02 | 30 | E | 136 | D | 15 | 25.7 |  |  | 0.09 | 5.68 | 1.27 | 2.27 |  | 47.1 | 35.2 | 8.5 | 6.6 | 57.4
1-05-03 | 45 | E | 136 | D | 15 | 26.3 |  |  | 0.09 | 4.76 | 0.61 | 2.04
1-05-04 | 60 | E | 136 | D | 15 | 27 |  |  | 0.09 | 4.33 | 0.64 | 1.94 |  | 9.1 | 30 | 150 | 11.6 | 78.9
1-05-05 | 75 | E | 136 | D | 15 | 27.6 |  |  | 0.09 | 4.25 | 0.5 | 1.9
1-05-06 | 90 | E | 136 | D | 15 | 28.3 |  |  | 0.09 | 4.09 | 0.35 | 1.88
1-05-07 | 105 | E | 136 | D | 15 | 28.9 |  |  | 0.09 | 4.02 | 0.34 | 1.85 |  | 6.1 | 28.2 | 157 | 11.7 | 88.2
1-05-08 | 120 | E | 136 | D | 15 | 29.6 |  |  | 0.09 | 3.79 | 0.39 | 1.84
1-05-09 | 135 | E | 136 | D | 15 | 30.2 |  |  | 0.09 | 3.84 | 0.54 | 1.82
1-05-10 | 150 | E | 136 | D | 15 | 30.9 |  |  | 0.1 | 3.84 | 0.31 | 1.81 |  | 5.8 | 31.9 | 8.1 | 6.4 | 91.8
1-05-11 | 165 | E | 136 | D | 15 | 31.6 |  |  | 0.09 | 3.75 | 0.22 | 1.81
1-05-12 | 180 | E | 136 | D | 15 | 32.2 |  |  | 0.09 | 3.87 | 0.24 | 1.8
1-06-01 | 40 | E | 100 | D | 9 | 33.5 |  |  |  | 6.68 | 0.83 | 3.36
1-06-02 | 50 | E | 100 | D | 9 | 33.8 |  |  | 0.06 | 6.35 | 1.01 | 3.04 |  | 26.1 | 43.1 | 22.6 | 9.3 | 59
1-06-03 | 60 | E | 100 | D | 9 | 34.1 |  |  | 0.08 | 5.89 | 1 | 2.83 |  | 10.7 | 33.3 | 23.3 | 9.4 | 39.9
1-06-04 | 80 | E | 100 | D | 9 | 34.8 |  |  | 0.05 | 4.96 | 0.78 | 2.43 |  | 9.8 | 40.1 | 10.7 | 7.3 | 26.6
1-06-05 | 100 | E | 100 | D | 9 | 35.4 |  |  | 0.07 | 4.7 | 0.84 | 2.24 |  | 26.9 | 44.7 | 7.7 | 6.3 | 31.5
1-06-06 | 120 | E | 100 | D | 9 | 36.1 |  |  | 0.06 | 4.53 | 0.62 | 2.16 |  | 12.5 | 42.4 | 14.8 | 8.2 | 33.6
1-06-07 | 140 | E | 100 | D | 9 | 36.7 |  |  | 0.06 | 4.43 | 0.6 | 2.09 |  | 8.7 | 29.1 | 125 | 11.5 | 52.4
1-06-08 | 160 | E | 100 | D | 9 | 37.4 |  |  | 0.06 | 4.34 | 0.03 | 2.05 |  | 25.9 | 51.1 | 28.3 | 9.9 | 44.9
1-06-09 | 180 | E | 100 | D | 9 | 38 |  |  | 0.06 | 4.13 | 0.21 | 1.99
1-06-10 | 200 | E | 100 | D | 9 | 38.6 |  |  | 0.06 | 4.2 | 0.52 | 1.99 |  | 7.6 | 31 | 10.3 | 7.2 | 49.8
1-06-11 | 220 | E | 100 | D | 9 | 39.3 |  |  | 0.07 | 4.23 | 0.54 | 1.99
1-06-12 | 240 | E | 100 | D | 9 | 39.9 |  |  | 0.07 | 4.07 | 0.55 | 1.97 |  | 29.4 | 52.7 | 13.6 | 7.9 | 52.1
1-08-01 | 70 | E | 70 | D | 46 | 41.5 |  | 8.6 | 0.06 | 10.98 | 0.64
1-08-03 | 90 | E | 70 | D | 46 | 41.9 |  | 8.11 | 0.02 | 8.33 | 0.56
1-08-04 | 120 | E | 70 | D | 46 | 42.6 |  | 8.03 | 0.04 | 6.69 | 0.66 |  |  | 9.2 | 33.9 | 12 | 13.5 | 88.7
1-08-05 | 150 | E | 70 | D | 46 | 43.3 |  | 8.01 | 0.04 | 6.55 | 0.41
1-08-06 | 180 | E | 70 | D | 46 | 44 |  | 7.83 | 0.06 | 6.11 | 0.42
1-08-07 | 210 | E | 70 | D | 46 | 44.6 |  | 8.05 | 0.05 | 6.21 | 0.43 | 2.85 | 0.05 | 6.8 | 35.1 | 8.8 | 6.7 | 47.4
1-08-08 | 240 | E | 70 | D | 46 | 45.3 |  | 7.95 | 0.04 | 6.11 | 0.47 | 2.79 | 0.05 | 7.3 | 25.1 | 3.4 | 4.3 | 54
1-08-09 | 270 | E | 70 | D | 46 | 46 |  | 7.7 | 0.06 | 6.02 | 0.49 | 2.77 | 0.05 | 7.5 | 35 | 11.6 | 7.6 | 44.7
1-08-10 | 300 | E | 70 | D | 46 | 46.7 |  | 7.6 | 0.03 | 5.81 | 0.56 | 2.74 | 0.05 | 8.3 | 29.5 | 6.5 | 5.7 | 55.1
1-08-11 | 330 | E | 70 | D | 46 | 47.3 |  | 7.58 | 0.08 | 5.99 | 0.55 | 2.68 | 0.05 | 8.2 | 35 | 12.5 | 16.4 | 55.8
1-08-12 | 360 | E | 70 | D | 46 | 48 |  | 7.18 | 0.04 | 5.69 | 0.46 | 2.68 | 0.04
1-09-01 | 30 | E | 108 | D | 10 | 49.1 |  | 7.2 | 0.07 | 6.91 | 0.13 |  |  | 4 | 21.1 | 7.6 | 6.2 | 82.5
1-09-03 | 60 | E | 108 | D | 10 | 50.1 |  | 6.42 | 0.06 | 6.58 | 0.09 | 4.74 | 0.1 | 3.6 | 22.5 | 3.1 | 4 | 131
1-09-04 | 80 | E | 108 | D | 10 | 50.8 |  | 6.63 | 0.05 | 5.65 | 0.08 | 4.1 | 0.09 | 3.4 | 18.5 | 15.8 | 8.4 | 144
1-09-05 | 100 | E | 108 | D | 10 | 51.5 |  | 6.13 | 0.05 | 4.92 | 0.08 | 3.54 | 0.07
1-09-06 | 120 | E | 108 | D | 10 | 52.2 |  | 6.1 | 0.03 | 5.48 | 0.1 | 4.08 | 0.13 | 3.8 | 17.7 | 17.4 | 8.6 | 140
1-10-01 | 52 | E | 76 | D | 8 | 53.5 |  | 6.85 | 0.03 |  |  |  |  | 17.3 | 18.5 | 25.7 | 9.6 | 56.9
1-10-02 | 60 | E | 76 | D | 8 | 53.7 |  | 6.81 | 0.02 |  |  |  |  | 29.7 | 13.2 | 54.8 | 10.9 | 22.4
1-10-03 | 90 | E | 76 | D | 8 | 54.4 |  | 6.54 | 0.02
1-10-04 | 120 | E | 76 | D | 8 | 55.1 |  | 6.85 | 0.02 |  |  |  |  | 3.3 | 19.7 | 16.6 | 8.5 | 54.7
1-10-05 | 150 | E | 76 | D | 8 | 55.9 |  | 7.03 | 0.02
1-10-06 | 180 | E | 76 | D | 8 | 56.6 |  | 6.84 | 0.04
1-10-07 | 210 | E | 76 | D | 8 | 57.3 |  | 7.05 | 0.03 |  |  |  |  | 21.6 | 25.4 | 20.2 | 9 | 62.5
1-10-08 | 240 | E | 76 | D | 8 | 58.1 |  | 6.97 | 0.02 |  |  |  |  | 24.7 | 24.4 | 19.7 | 8.9 | 61.3
1-10-09 | 270 | E | 76 | D | 8 | 58.8 |  | 6.85 | 0.04 |  |  |  |  | 3.8 | 23.2 | 24 | 9.5 | 70.1
1-10-10 | 300 | E | 76 | D | 8 | 59.5 |  | 6.8 | 0.03 |  |  |  |  | 17.7 | 27 | 29.6 | 10 | 62.9
1-10-11 | 330 | E | 76 | D | 8 | 60.3 |  | 6.67 | 0.04 |  |  |  |  | 20.9 | 26.2 | 24.8 | 9.5 | 85.8
1-10-12 | 360 | E | 76 | D | 8 | 61 |  | 6.64 | 0.03 |  |  |  |  | 4.1 | 19.8 | 18.7 | 8.8 | 71.7
1-12-01 | 130 | E | 34 | D | 7 | 62.4 |  | 8.29 | 0.01 |  |  |  |  | 0.4 | 23.5 | 3.2 | 4.1 | 137
1-12-02 | 170 | E | 34 | D | 7 | 62.8 |  | 8.19 | 0.01
1-12-03 | 180 | E | 34 | D | 7 | 63 |  | 8.03 | 0.01 |  |  |  |  | 0.4 | 15.7 | 2.6 | 3.5 | 13.4
1-12-04 | 240 | E | 34 | D | 7 | 63.6 |  | 8.06 | 0.03
1-12-05 | 300 | E | 34 | D | 7 | 64.3 |  | 8.08 | 0.01 |  |  |  |  | 0.3 | 15.4 | 2.5 | 11.9 | 15.3
1-12-06 | 360 | E | 34 | D | 7 | 64.9 |  |  | 0.01
1-13-01 | 140 | E | 34 | D | 13 | 66.4 |  | 7.4 | 0.01 | 11.83 | 0.28
1-13-02 | 180 | E | 34 | D | 13 | 66.9 |  | 7.58 | 0.01 | 11.54 | 0.14
1-13-03 | 240 | E | 34 | D | 13 | 67.5 |  | 7.69 | 0.01 | 11.52 | 0.28
1-13-04 | 300 | E | 34 | D | 13 | 68.2 |  | 7.58 | 0.01 | 10.46 | 0.37
1-13-05 | 360 | E | 34 | D | 13 | 68.9 |  | 7.07 | 0.01 | 10.52 | 0.4
1-14-01 | 130 | E | 34 | D | 8 | 70.3 |  | 7.48 | 0.03 | 11.52 | 0.05
1-14-02 | 180 | E | 34 | D | 8 | 70.8 |  | 7.9 | 0.03 | 9.95 | 0.14
1-14-03 | 240 | E | 34 | D | 8 | 71.5 |  | 8.07 | 0.03 | 9.43 | 0.13
1-14-04 | 300 | E | 34 | D | 8 | 72.1 |  | 7.96 | 0.02 | 10.4 | 0.13
1-14-05 | 360 | E | 34 | D | 8 | 72.8 |  | 7.99 | 0.02 | 9.38 | 0.2
1-16-01 | 75 | E | 68 | D | 30 | 74.4 |  | 8.08 | 0.07 | 7.77 | 0.11 | 5.96 | 0.06
1-16-02 | 85 | E | 68 | D | 30 | 74.6 |  | 7.8 | 0.05 | 10.37 | 0.15 |  |  | 4.2 | 32.8 | 3.8 | 4.6 | 40.5
1-16-03 | 120 | E | 68 | D | 30 | 75.4 |  | 7.94 | 0.03 | 9.42 | 0.09
1-16-04 | 160 | E | 68 | D | 30 | 76.3 |  | 8.07 | 0.02 | 6.53 | 0.13 | 4.48 | 0.04 | 4 | 23.5 | 3.2 | 4.1 | 38.3
1-16-05 | 200 | E | 68 | D | 30 | 77.2 |  | 8.18 | 0.02 | 6.22 | 0.07 | 3.94 | 0.04
1-16-06 | 240 | E | 68 | D | 30 | 78 |  | 8.04 | 0.03 | 5.79 | 0.12 | 3.44 | 0.04 | 3.9 | 25.8 | 3.5 | 4.4 | 26.7
1-17-01 | 80 | E | 140 | D-IWS | 166 | 3.6 |  | 7.28 | 0.13 | 7.77 | 0.19 | 6.67 | 0.09
1-17-02 | 100 | E | 140 | D-IWS | 166 | 4.5 |  | 7.19 | 0.08 | 10.94 | 0.25 | 11.21 | 0.16 | 5 | 53.2 | 9 | 6.8 | 114
1-17-03 | 120 | E | 140 | D-IWS | 166 | 5.4 |  | 7.32 | 0.09 | 11.1 | 0.26 | 11.18 | 0.16
1-17-04 | 140 | E | 140 | D-IWS | 166 | 6.3 |  | 7.07 | 0.11 | 9.85 | 0.22 | 9.82 | 0.14 | 4.9 | 51.1 | 6.8 | 5.9 | 111
1-17-05 | 160 | E | 140 | D-IWS | 166 | 7.2 |  | 7.14 | 0.11 | 9.15 | 0.18 | 8.45 | 0.12
1-17-06 | 180 | E | 140 | D-IWS | 166 | 8.1 |  | 7.32 | 0.09 | 8.03 | 0.22 | 7.54 | 0.1
1-18-01 | 60 | E | 100 | D-IWS | 7 | 10 | 240 | 7.22 | 0.04 | 5.77 | 0.33 | 2.27 | 0.14
1-18-02 | 80 | E | 100 | D-IWS | 7 | 10.7 | 142.3 | 7.14 | 0.03 | 5.17 | 0.42 | 2.37 |  | 6.7 | 73.7 | 59.1 | 11.1 | 60
1-18-03 | 120 | E | 100 | D-IWS | 7 | 12 | 209.8 | 7.07 | 0.04 | 5.15 | 0.6 | 2.76 | 0.09
1-18-04 | 160 | E | 100 | D-IWS | 7 | 13.2 | 274.7 | 7.17 | 0.04 | 4.67 | 0.3 | 2.88 |  | 5.6 | 54.4 | 27.9 | 9.9 | 93.2
1-18-05 | 200 | E | 100 | D-IWS | 7 | 14.5 | 270.8 | 7.12 |  | 4.33 | 0.87 | 2.82 | 0.06
1-18-06 | 240 | E | 100 | D-IWS | 7 | 15.8 | 232.2 | 7.19 | 0.09 | 4.2 | 0.59 | 2.75
1-19-01 | 52 | E | 130 | D-IWS | 9 | 18 | 123.4 | 7.17 | 0.04 | 2.19 | 0.04 | 0.64 | 0.04
1-19-02 | 60 | E | 130 | D-IWS | 9 | 18.3 | 128.2 | 7.21 | 0.01 | 2.89 | 0.03 | 1.07 | 0.05 | 16.5 | 11 | 0.4 | 17.5 | 20.5
1-19-03 | 120 | E | 130 | D-IWS | 9 | 20.8 | 125 | 7.15 | 0.06 | 3.92 | 0.03 | 2 | 0.05
1-19-04 | 180 | E | 130 | D-IWS | 9 | 23.3 | 144.7 | 7.25 | 0.03 | 4.09 | 0.04 | 2.43 |  | 2.7 | 6.9 | 0.2 | 1.5 | 43.3
1-20-01 | 35 | E | 138 | D-IWS | 7 | 24.9 | 15 | 7.03 | 0.01 | 1.06 | 0.19 | 0.18
1-20-02 | 60 | E | 138 | D-IWS | 7 | 26 | 120.5 | 6.95 | 0.02 | 2.97 | 0.89 | 1.43 |  | 1.4 | 7.9 | 0.7 | 21.7 | 35.3
1-20-03 | 120 | E | 138 | D-IWS | 7 | 28.7 | 138.4 | 7.12 | 0.02 | 3.62 | 1.24 | 1.98
1-20-04 | 180 | E | 138 | D-IWS | 7 | 31.3 | 147.5 | 7.07 | 0.03 | 3.75 | 1.54 | 2.1 |  | 1.4 | 8.5 | 0.8 | 16 | 89.2
1-21-01 | 40 | E | 100 | D-IWS | 7 | 32.6 | 47.4 | 7.13 | 0.01 | 1.24 | 0.02 | 0.47
1-21-02 | 60 | E | 100 | D-IWS | 7 | 33.2 | 50 | 7.17 | 0.03 | 2.31 | 0.37 | 1.22 |  | 1.4 | 6.6 | 0.7 | 33.7 | 5.1
1-21-03 | 120 | E | 100 | D-IWS | 7 | 35.2 | 121.2 | 7.15 | 0.12 | 3.28 | 0.33 | 1.88
1-21-04 | 180 | E | 100 | D-IWS | 7 | 37.1 | 123 | 7.19 | 0.06 | 3.67 | 0.02 | 2.06 |  | 1.3 | 7.6 | 0.7 | 19.6 | 28
1-21-05 | 240 | E | 100 | D-IWS | 7 | 39 | 124.5 | 7.36 | 0.04 | 3.79 | 0.12 | 2.15
1-22-01 | 30 | E | 66 | D-IWS | 13 | 39.7 | -22.1
1-22-02 | 90 | E | 66 | D-IWS | 13 | 40.9 | 16.7 | 7.15 | 0.02 | 4.02 |  | 3.08 | 0.02 | 14.4 | 10.2 | 0.3 | 1.8 | 10.3
1-22-03 | 120 | E | 66 | D-IWS | 13 | 41.6 | 14.5 | 7.22 | 0.03 | 4.04 |  | 3.02 | 0.02
1-22-04 | 150 | E | 66 | D-IWS | 13 | 42.2 | 6.1 | 7.21 | 0.02 | 4.17 |  | 3.06 | 0.02 | 0.3 | 5.2 | 0.1 | 12.7 | 8.7
1-22-05 | 180 | E | 66 | D-IWS | 13 | 42.9 | -1.3 | 7.21 | 0.05 | 4.29 |  | 3 | 0.03
1-23-01 | 60 | E | 100 | D-IWS | 23 | 44.8 | 95.3
1-23-02 | 105 | E | 100 | D-IWS | 23 | 46.2 | 98.4 | 7.06 |  | 5.52 | 0.36 | 4.41 | 0.01 | 1.3 | 14 | 0.9 | 22.2 | 48.7
1-23-03 | 120 | E | 100 | D-IWS | 23 | 46.7 | 87.5 | 7.17 | 0.05 | 5.73 | 0.24 | 4.69 | 0.02
1-23-04 | 180 | E | 100 | D-IWS | 23 | 48.6 | 69.4 | 7.12 | 0.06 | 5.65 | 0.34 | 4.41 | 0.02 | 1.3 | 8.8 | 0.8 | 14.3 | 73
1-23-05 | 240 | E | 100 | D-IWS | 23 | 50.6 | 62.7 | 7.15 | 0.07 | 5.19 | 0.42 | 3.74 | 0.02
1-24-01 | 30 | E | 70 | D-IWS | 6 | 51.2 | -302.5
1-24-02 | 60 | E | 70 | D-IWS | 6 | 51.9 | 22.6 | 7.08 | 0.01 | 8.91 | 1.08 | 9.2 | 0.1 | 1.3 | 4 | 0.6 | 16.8 | 3.3
1-24-03 | 90 | E | 70 | D-IWS | 6 | 52.6 | 40.4 | 7.1 | 0.01 | 7.9 | 0.89 | 8.1 | 0.01
1-24-04 | 180 | E | 70 | D-IWS | 6 | 54.6 | 26.6 | 7.07 | 0.02 | 6.06 | 0.35 | 7.33 | 0.01 | 1.2 | 5.7 | 0.6 | 2.4 | 41.8
1-24-05 | 270 | E | 70 | D-IWS | 6 | 56.6 | 37.8 | 7.09 | 0.04 | 4.97 | 0.79 | 5.82 | 0.02
1-24-06 | 360 | E | 70 | D-IWS | 6 | 58.7 | 51.9 | 7.14 | 0.02 |  | 1.05 | 7.14 | 0.03
1-25-01 | 105 | E | 34 | D-IWS | 7 | 59.8 | 30.7 | 6.96 | 0.01 | 7.29 | 0.05 | 7.29 | 0.08
1-25-02 | 180 | E | 34 | D-IWS | 7 | 60.6 | 19.3 | 7.08 | 0.01 | 6.87 | 0.05 | 6.72 | 0.01 | 3.1 | 8.2 | 0.2 | 15.8 | 6.5
1-25-03 | 270 | E | 34 | D-IWS | 7 | 61.6 | 17.7 | 7.06 | 0.01 | 5.75 | 0.2 | 5.39 | 0.03
1-25-04 | 360 | E | 34 | D-IWS | 7 | 62.6 | -27.3 | 7.06 | 0.02 | 5.14 | 0.14 | 4.47 | 0.04 | 4.1 | 9.7 | 0.2 | 16.6 | 25.8
1-26-01 | 160 | E | 34 | D-IWS | 8 | 64.4 | -119.6 | 6.87 | 0.01 | 5.82 | 1.39 | 5.48 | 0.11
1-26-02 | 180 | E | 34 | D-IWS | 8 | 64.6 | -129.3 | 7.04 | 0.01 | 5.5 | 0.15 | 4.9 | 0.03 | 4.3 | 13.8 | 2.5 | 3.4 | 17.6
1-26-03 | 270 | E | 34 | D-IWS | 8 | 65.6 | -134 | 7.22 | 0.03 | 5.08 | 1.18 | 4.95 | 0.04
1-26-04 | 360 | E | 34 | D-IWS | 8 | 66.5 | -134.9 | 7.21 | 0.03 | 5.15 | 0.62 | 5.33 | 0.04 | 8.9 | 15.9 | 2.6 | 3.5 | 55.5
1-27-01 | 113 | E | 32 | D-IWS | 7 | 67.7 | -84.5 | 7.43 | 0.02 | 6.3 | 0.21 | 5.93 | 0.01
1-27-03 | 180 | E | 32 | D-IWS | 7 | 68.4 | -80 | 7.59 | 0.08 | 5.88 | 1.41 | 5.76 | 0.02 | 11.6 | 20.9 | 10.5 | 7.3 | 53.1
1-27-04 | 270 | E | 32 | D-IWS | 7 | 69.3 | -151.1 | 7.52 | 0.03 | 5.46 | 1.82 | 5.2 | 0.03
1-27-05 | 360 | E | 32 | D-IWS | 7 | 70.2 | -196 | 7.57 | 0.04 | 5.27 | 0.89 | 4.81 | 0.03 | 10.5 | 23.3 | 3.1 | 4 | 54.6
1-28-01 | 56 | E | 70 | D-IWS | 11 | 71.5 | -387.3 | 7.22 | 0.02 | 8.52 | 0.05 | 8.99 | 0.09
1-28-02 | 120 | E | 70 | D-IWS | 11 | 72.9 | -173 | 7.34 | 0.04 | 7.23 | 0.18 | 6.87 | 0.02 | 4.4 | 12.5 | 0.5 | 2.3 | 34.4
1-28-03 | 180 | E | 70 | D-IWS | 11 | 74.3 | -112.6 | 7.37 | 0.08 | 6.02 | 0.32 | 5.03 | 0.02
1-28-04 | 240 | E | 70 | D-IWS | 11 | 75.6 | -77 | 7.43 | 0.1 | 4.94 | 1.36 | 3.92 | 0.02 | 11.4 | 17.2 | 12.8 | 7.7 | 58.4
1-28-05 | 300 | E | 70 | D-IWS | 11 | 77 | -141.7 | 7.47 | 0.09 | 4.57 | 0.6 | 3.33 | 0.03
1-28-06 | 330 | E | 70 | D-IWS | 11 | 77.7 | -164.5 | 7.47 | 0.1 | 4.83 | 2.03 | 3.26 | 0.03 | 11.8 | 19.9 | 7.2 | 6.1 | 77.7
1-29-01 | 52 | E | 68 | D-IWS | 18 | 78.8 | -241.4 | 7.18 | 0 | 7.7 | 0.48 | 8.08
1-29-02 | 120 | E | 68 | D-IWS | 18 | 80.3 | -90 | 7.26 | 0.06 | 5.37 | 0.4 | 4.85 |  | 12.8 | 11.7 | 0.4 | 12.8 | 90.7
1-29-03 | 180 | E | 68 | D-IWS | 18 | 81.6 | -94.6 | 7.28 | 0.07 | 5.08 | 0.35 | 4.52
1-29-04 | 240 | E | 68 | D-IWS | 18 | 82.9 | -107.5 | 7.27 | 0.07 | 5.18 | 0.43 | 4.43 |  | 6.9 | 12.1 | 0.5 | 2 | 116
1-30-01 | 45 | E | 125 | D-IWS | 19 | 84.7 | -32.7 | 7.17 | 0 | 8.7 | 0.07 | 9.12 | 0.05
1-30-03 | 90 | E | 125 | D-IWS | 19 | 86.5 | -37.8 | 7.36 | 0.05 | 6.51 | 0.13 | 5.99 | 0.02
1-30-04 | 135 | E | 125 | D-IWS | 19 | 88.3 | -14.6 | 7.43 | 0.07 | 5.63 | 0.14 | 4.95 | 0.02 | 1.2 | 61.1 | 1.7 | 17.7 | 96.2
1-30-05 | 180 | E | 125 | D-IWS | 19 | 90.1 | -8.3 | 7.41 | 0.06 | 5.34 | 0.2 | 4.73 | 0.02
1-31-01 | 46 | E | 104 | D-IWS | 36 | 91.7 | 121.9 | 7.25 | 0.04 | 12.02 | 0.63 | 12.51 | 0.01
1-31-02 | 60 | E | 104 | D-IWS | 36 | 92.1 | 122.7 | 7.27 | 0.01 | 11.27 | 0.02 | 10.76 | 0.01 | 1.2 | 3 | 0.6 | 33.7 | 7.6
1-31-03 | 120 | E | 104 | D-IWS | 36 | 94.1 | 127.2 | 7.22 | 0.1 | 7.08 | 0.02 | 6.85 | 0.01
1-31-04 | 180 | E | 104 | D-IWS | 36 | 96.2 | 137.2 | 7.18 | 0.06 | 5.16 | 0.06 | 4.39 | 0.01 | 1.2 | 25.9 | 1.1 | 28.6 | 133
1-31-05 | 240 | E | 104 | D-IWS | 36 | 98.2 | 77.2 | 7.18 | 0.04 | 4.49 | 0.01 | 3.27 | 0.02
1-32-01 | 10 | E | 140 | D-IWS | 13 | 98.6 | 156.8 | 7.5 | 0.02 | 3.51 | 0.2 | 3.47 | 0.01
1-32-02 | 30 | E | 140 | D-IWS | 13 | 99.5 | 157.8 | 7.5 | 0.26 | 3.77 | 0.5 | 3.3 | 0.01 | 1.1 | 4.7 | 0.6 | 2.4 | 36.9
1-32-03 | 60 | E | 140 | D-IWS | 13 | 100.9 | 148.4 | 7.5 | 0.63 | 3.55 | 0.29 | 3.07 | 0.01
1-32-04 | 90 | E | 140 | D-IWS | 13 | 102.2 | 139 | 7.61 | 0.78 | 3.56 | 0.8 | 2.82 | 0.01 | 1.1 | 16.7 | 1 | 2.6 | 73.5
1-32-05 | 120 | E | 140 | D-IWS | 13 | 103.6 | 132.1 | 7.51 | 0.79 | 3.53 | 0.54 | 2.67 | 0.01
1-32-06 | 180 | E | 140 | D-IWS | 13 | 106.3 | 126.8 | 7.61 | 0.86 |  |  | 2.56 | 0.01
1-33-01 | 18 | E | 124 | D-IWS | 7 | 104.3 | 339.2 | 7.72 | 0.09 | 3.16 | 0.95 | 2.61 | 0.01
1-33-02 | 30 | E | 124 | D-IWS | 7 | 104.8 | 330.1 | 7.85 | 0.44 | 3.16 | 0.41 | 2.77 | 0.01 | 1.1 | 25.9 | 1.1 | 2.6 | 49.2
1-33-03 | 60 | E | 124 | D-IWS | 7 | 106 | 303 | 7.89 | 0.8 | 3.54 | 0.51 | 2.83 | 0.01
1-33-04 | 90 | E | 124 | D-IWS | 7 | 107.1 | 303.1 | 7.92 | 0.81 | 3.46 | 0.26 | 2.66 | 0.01 | 1 | 54.4 | 1.5 | 2.8 | 75.6
1-33-05 | 120 | E | 124 | D-IWS | 7 | 108.3 | 308.9 | 7.94 | 0.88 | 3.69 | 0.21 | 2.61 | 0.01
1-33-06 | 150 | E | 124 | D-IWS | 7 | 109.5 | 311.8 | 7.92 | 0.94 | 3.63 | 0.25 | 2.79 | 0.01
1-33-07 | 180 | E | 124 | D-IWS | 7 | 110.7 | 305.2 | 8.07 | 1 | 3.74 | 0.54 | 2.65 | 0.01
2-02-01 | 20 | E | 134 | AA | 24 | 0.9 |  | 7.27 | 0.09 | 5.03 | 0.1 | 3.7 | 0.05
2-02-02 | 60 | E | 134 | AA | 24 | 2.6 |  | 7.37 | 0.05 | 4.77 | 0.05 | 3.18 | 0.04 | 3.1 | 48.4 | 4.5 | 4.9 | 100
2-02-03 | 120 | E | 134 | AA | 24 | 5.2 |  | 7.35 | 0.06 | 4.51 | 0.05 | 3.01 | 0.03
2-02-04 | 180 | E | 134 | AA | 24 | 7.8 |  | 7.37 | 0.07 | 4.5 | 0.05 | 2.92 | 0.02 | 3 | 45.9 | 4.5 | 4.9 | 146
2-03-01 | 20 | E | 100 | AA | 7 | 8.4 |  | 7.6 | 0.01 | 4.13 | 0.87 | 2.89 | 0.03
2-03-02 | 40 | E | 100 | AA | 7 | 9 |  | 7.64 |  | 4.07 | 0.75 | 2.87 | 0.03 | 9.5 | 36.6 | 7.4 | 6.2 | 138
2-03-03 | 80 | E | 100 | AA | 7 | 10.3 |  | 7.49 | 0.04 | 3.87 | 0.72 | 2.76 | 0.03
2-03-04 | 120 | E | 100 | AA | 7 | 11.6 |  | 7.43 | 0.03 | 3.98 | 0.77 | 2.79 | 0.03 | 9.7 | 44.7 | 7.8 | 6.3 | 116
2-03-05 | 160 | E | 100 | AA | 7 | 12.9 |  | 7.47 | 0.04 | 3.97 | 0.79 | 2.74 | 0.03
2-03-06 | 200 | E | 100 | AA | 7 | 14.2 |  | 7.42 |  | 3.9 | 0.68 | 2.74
2-03-07 | 240 | E | 100 | AA | 7 | 15.5 |  | 7.44 | 0.06 | 3.86 | 0.71 | 2.71 | 0.03
2-04-01 | 25 | E | 126 | AA | 9 | 16.5 |  | 7.55 | 0.05 | 5.84 | 0.07 | 3.43 | 0.05
2-04-02 | 60 | E | 126 | AA | 9 | 17.9 |  | 7.54 | 0.05 | 5.29 | 0.07 | 3.27 |  | 15 | 10.6 | 0.4 | 14.2 | 97.4
2-04-03 | 120 | E | 126 | AA | 9 | 20.3 |  | 7.48 | 0.06 | 4.96 | 0.15 | 3.07 | 0.03
2-04-04 | 180 | E | 126 | AA | 9 | 22.8 |  | 7.47 | 0.09 | 4.88 | 0.06 | 3.01 | 0.02 | 13.8 | 11.4 | 0.4 | 1.9 | 132
2-05-01 | 25 | E | 136 | AA | 7 | 23.9 |  | 7.3 | 0.01 | 5.24 | 1.82 | 3.33
2-05-02 | 60 | E | 136 | AA | 7 | 25.4 |  | 7.26 | 0.02 | 4.88 | 2 | 3.01 |  | 1 | 24.2 | 1 | 14.5 | 132
2-05-03 | 120 | E | 136 | AA | 7 | 28 |  | 7.19 | 0.05 | 4.48 | 1.77 | 2.68
2-05-04 | 180 | E | 136 | AA | 7 | 30.6 |  | 7.25 | 0.02 | 4.47 | 1.56 | 2.61 |  | 1 | 22.4 | 1 | 18.7 | 151
2-06-01 | 40 | E | 100 | AA | 7 | 31.9 |  | 7.6 | 0.09 | 5.68 | 0.49 | 3.54
2-06-02 | 60 | E | 100 | AA | 7 | 32.6 |  | 7.56 | 0.07 | 5.37 | 0.26 | 3.74 |  | 1 | 16.8 | 1 | 36.3 | 103
2-06-03 | 120 | E | 100 | AA | 7 | 34.5 |  | 7.6 | 0.07 | 5.07 | 0.02 | 3.12
2-06-04 | 180 | E | 100 | AA | 7 | 36.4 |  | 7.7 | 0.08 | 4.74 | 0.45 | 2.94 |  | 0.9 | 30 | 1.1 | 2.7 | 124
2-06-05 | 240 | E | 100 | AA | 7 | 38.3 |  | 7.55 | 0.1 | 4.6 | 1.06 | 2.74
2-07-01 | 55 | E | 64 | AA | 13 | 39.5 |  | 7.6 | 0.04 | 6.38 |  | 4.49 | 0.05
2-07-02 | 90 | E | 64 | AA | 13 | 40.2 |  | 7.65 | 0.07 | 5.89 |  | 4.02 | 0.03 | 15.4 | 17.4 | 2.7 | 16.2 | 46.7
2-07-03 | 120 | E | 64 | AA | 13 | 40.8 |  | 7.67 | 0.08 | 5.57 |  | 3.76 | 0.03
2-07-04 | 150 | E | 64 | AA | 13 | 41.4 |  | 7.65 | 0.06 | 5.51 |  | 3.58 | 0.03 | 14.1 | 18.5 | 2.8 | 12.5 | 69.6
2-07-05 | 180 | E | 64 | AA | 13 | 42 |  | 7.65 | 0.06 | 5.41 |  | 3.47 | 0.02
2-08-01 | 45 | E | 100 | AA | 23 | 43.5 |  | 7.19 | 0.06 | 8.69 | 0.36 | 7.8 | 0.04
2-08-02 | 60 | E | 100 | AA | 23 | 44 |  | 7.19 | 0.06 | 7.63 | 0.25 | 6.37 | 0.02 | 0.9 | 12.7 | 0.9 | 2.5 | 80.4
2-08-03 | 120 | E | 100 | AA | 23 | 45.9 |  | 7.14 | 0.06 | 6.35 | 0.28 | 4.92 | 0.02
2-08-04 | 180 | E | 100 | AA | 23 | 47.8 |  | 7.16 | 0.05 | 6.18 | 0.34 | 4.66 | 0.02 | 0.9 | 9.4 | 0.8 | 28.6 | 105
2-08-05 | 240 | E | 100 | AA | 23 | 49.8
2-09-01 | 60 | E | 70 | AA | 6 | 51.1 |  | 7.21 | 0.03 | 9.02 | 0.38 | 9.08 | 0.05
2-09-02 | 90 | E | 70 | AA | 6 | 51.8 |  | 7.12 | 0.03 | 8.03 | 0.5 | 10.36 | 0.03 | 0.9 | 7.3 | 0.7 | 23.1 | 70.4
2-09-03 | 180 | E | 70 | AA | 6 | 53.8 |  | 7.06 | 0.03 | 6.71 | 0.6 | 5.69 | 0.03
2-09-04 | 270 | E | 70 | AA | 6 | 55.8 |  | 7.09 | 0.03 | 6.31 | 0.96 | 5.87 | 0.03 | 0.8 | 6.2 | 0.7 | 26.8 | 81.3
2-09-05 | 360 | E | 70 | AA | 6 | 57.9 |  | 7.21 | 0.03 | 6.23 | 1 | 4.67 | 0.03
2-10-01 | 80 | E | 36 | AA | 7 | 58.8 |  | 7.19 | 0.01 | 8.4 | 0.17 | 7.66 | 0.03
2-10-02 | 90 | E | 36 | AA | 7 | 58.9 |  | 7.19 | 0.04 | 7.85 | 0.09 | 7.19 | 0.03 | 3.5 | 9.1 | 0.2 | 1.6 | 51.8
2-10-03 | 180 | E | 36 | AA | 7 | 59.9 |  | 7.09 | 0.03 | 6.87 | 0.17 | 5.59 | 0.04
2-10-04 | 270 | E | 36 | AA | 7 | 61 |  | 7.06 | 0.02 | 6.14 | 0.57 | 5.03 | 0.05 | 8.4 | 9.9 | 0.3 | 1.7 | 70.8
2-10-05 | 360 | E | 36 | AA | 7 | 62 |  | 7.08 | 0.01 | 6.31 | 1.41 | 5.42 | 0.06
2-11-01 | 120 | E | 34 | AA | 8 | 63.3 |  | 7.23 | 0 | 7.9 | 0.95 | 7.46 | 0.06
2-11-02 | 180 | E | 34 | AA | 8 | 64 |  | 7.36 | 0.02 | 6.7 | 0.3 | 6.11 | 0.06 | 5.5 | 12.8 | 2.4 | 3.3 | 22.2
2-11-03 | 270 | E | 34 | AA | 8 | 65 |  | 7.44 | 0.01 | 6.6 | 1.34 | 7.22 | 0.09
2-11-04 | 360 | E | 34 | AA | 8 | 66 |  | 7.42 | 0 | 6.08 | 0.72 | 7.06 | 0.1 | 9.4 | 11.5 | 0.5 | 2.1 | 20.6
2-12-01 | 82 | E | 34 | AA | 7 | 66.9 |  | 7.6 | 0.05 | 9.09 | 1.59 | 8.7 | 0.07
2-12-02 | 113 | E | 34 | AA | 7 | 67.2 |  | 7.79 | 0.02 | 7.85 | 0.18 | 7.5 | 0.05 | 4.3 | 14.8 | 2.5 | 3.4 | 10.3
2-12-03 | 180 | E | 34 | AA | 7 | 67.9 |  | 7.8 | 0.03 | 7.31 | 0.7 | 6.33 | 0.06
2-12-04 | 270 | E | 34 | AA | 7 | 68.9 |  | 7.79 | 0.02 | 6.92 | 0.83 | 5.86 | 0.07 | 10 | 14.7 | 0.1 | 1.3 | 9.7
2-12-05 | 360 | E | 34 | AA | 7 | 69.9 |  | 7.79 | 0.02 | 6.63 | 0.7 | 5.33 | 0.08
2-13-01 | 40 | E | 72 | AA | 11 | 70.8 |  | 7.83 | 0.06 | 7.42 |  | 6.25 | 0.05
2-13-02 | 60 | E | 72 | AA | 11 | 71.3 |  | 7.86 | 0.05 | 6.85 | 0.28 | 5.84 | 0.04 | 5.1 | 19.1 | 6.4 | 1 | 40.8
2-13-03 | 120 | E | 72 | AA | 11 | 72.7 |  | 7.84 | 0.06 | 6.17 | 0.56 | 5.02 | 0.04
2-13-04 | 180 | E | 72 | AA | 11 | 74.1 |  | 7.86 |  | 6.16 | 0.28 | 4.83 | 0.05 | 5.3 | 20 | 3 | 3.9 | 61.4
2-13-05 | 240 | E | 72 | AA | 11 | 75.4 |  | 7.88 | 0.07 | 6.06 | 0.33 | 4.59 | 0.05
2-13-06 | 300 | E | 72 | AA | 11 | 76.8 |  | 7.86 | 0.07 | 5.78 | 1.18 | 4.37 | 0.06 | 10.8 | 19.5 | 2.9 | 3.8 | 61.6
2-13-07 | 330 | E | 72 | AA | 11 | 77.5 |  | 7.86 | 0.09 | 5.8 | 0.78 | 4.19 | 0.05
2-14-01 | 56 | E | 70 | AA | 18 | 78.8 |  | 7.43 | 0.06 | 7.89 | 0.44 | 7.64
2-14-02 | 120 | E | 70 | AA | 18 | 80.2 |  | 7.42 | 0.04 | 6.7 | 0.13 | 6.21 |  | 14.7 | 10.2 | 0.3 | 12.6 | 40
2-14-03 | 180 | E | 70 | AA | 18 | 81.6 |  | 7.42 | 0.04 | 6.36 | 0.08 | 5.57
2-14-04 | 240 | E | 70 | AA | 18 | 82.9 |  | 7.42 | 0.05 | 5.92 | 0.32 | 5.1 |  | 18.7 | 10.4 | 0.3 | 15.5 | 53.8
2-15-01 | 32 | E | 136 | AA | 19 | 84.3 |  | 7.74 | 0.02 | 7.92 | 0.11 | 7.37 | 0.01
2-15-02 | 45 | E | 136 | AA | 19 | 84.9 |  | 7.66 | 0.04 | 8.06 | 0.04 | 7.6 | 0.01 | 0.8 | 37 | 1.2 | 2.8 | 44.4
2-15-03 | 90 | E | 136 | AA | 19 | 86.9 |  | 7.47 | 0.04 | 7.25 | 0.18 | 6.81 | 0.02
2-15-04 | 135 | E | 136 | AA | 19 | 88.8 |  | 7.64 | 0.05 | 6.8 | 0.25 | 6.13 | 0.03 | 0.8 | 48 | 1.4 | 18.5 | 48.9
2-15-05 | 180 | E | 136 | AA | 19 | 90.8 |  | 7.68 | 0.05 | 6.57 | 0.17 | 5.78 | 0.03
2-16-01 | 50 | E | 100 | AA | 36 | 92.4 | 0 | 7.3 | 0.02 | 11.48 | 0.1 | 10.41 | 0.04
2-16-02 | 60 | E | 100 | AA | 36 | 92.7 | 0 | 7.26 | 0.01 | 11.7 | 0.02 | 10.8 | 0.03 | 0.8 | 12.5 | 0.9 | 11.8 | 85.3
2-16-03 | 120 | E | 100 | AA | 36 | 94.7 | 0 | 7.13 | 0.01 | 9.46 | 0.27 | 6.55 | 0.03 | 0.7 | 13.7 | 0.9 | 45.2 | 92.3
2-16-04 | 180 | E | 100 | AA | 36 | 96.6 | 0 | 7.21 | 0.01 | 8.37 | 0.02 | 5.44 | 0.03
2-16-05 | 240 | E | 100 | AA | 36 | 98.5 | 0 | 7.29 | 0.08 | 7.77 | 0.1 | 6.47 | 0.03
2-17-01 | 22 | E | 136 | AA | 13 | 99.5 | 0 | 7.63 | 0.45 | 7.98 | 0.01 | 7.03 | 0.01
2-17-02 | 30 | E | 136 | AA | 13 | 99.8 | 0 | 7.68 | 0.43 | 7.88 | 0.01 | 7.22 | 0.01 | 0.7 | 11.7 | 0.8 | 21 | 70.1
2-17-03 | 60 | E | 136 | AA | 13 | 101.1 | 0 | 7.63 | 0.52 | 6.81 | 0.01 | 5.92 | 0.01
2-17-04 | 90 | E | 136 | AA | 13 | 102.4 | 0 | 7.65 | 0.53 | 6.19 | 0.06 | 5.3 | 0.01 | 0.7 | 15.3 | 32.1 | 10.1 | 73.9
2-17-05 | 120 | E | 136 | AA | 13 | 103.8 | 0 | 7.68 | 0.65 | 5.97 | 0.01 | 4.91 | 0.01
2-17-06 | 180 | E | 136 | AA | 13 | 106.4 | 0 | 7.71 | 0.64 | 5.56 | 0.01 | 4.52 | 0.01
2-18-01 | 15 | E | 128 | AA | 7 | 104.4 | 0 | 8.02 | 0.54 | 7.43 | 0.22 | 6.84 | 0.01
2-18-02 | 30 | E | 128 | AA | 7 | 105 | 0 | 8 | 0.53 | 6.89 | 0.2 | 6 | 0.01 | 0.6 | 42 | 1.2 | 21.3 | 58.6
2-18-03 | 60 | E | 128 | AA | 7 | 106.2 | 0 | 8.03 | 0.69 | 5.9 | 0.41 | 5.23 | 0.01
2-18-04 | 90 | E | 128 | AA | 7 | 107.5 | 0 | 8.05 | 0.78 | 5.5 | 0.3 | 4.81 | 0.01 | 0.6 | 62.2 | 1.7 | 19.9 | 80.1
2-18-05 | 120 | E | 128 | AA | 7 | 108.7 | 0 | 8.06 | 0.8 | 5.58 | 0.13 | 4.53 | 0.01
2-18-06 | 150 | E | 128 | AA | 7 | 109.9 | 0 | 8.05 | 1.04 | 5.36 | 0.08 | 4.42 | 0.01
2-18-07 | 180 | E | 128 | AA | 7 | 111.2 | 0 | 8.08 | 0.96 | 5.25 | 0.41 | 4.29 | 0.01

## Table A5. Field
Table A5. Field-scale study raw data.
ID | C_T | Date | Pair | pH | TSS | TP | TDP | TN | NH4 | NO3 | NO2 | Al | Cu | Fe | Pb | Zn
[5 empty] | (mg/L) | (mg/L) | (mg/L) | (mg/L) | (mg/L) | (mg/L) | (mg/L) | (µg/L) | (µg/L) | (µg/L) | (µg/L) | (µg/L)
170707C | C | 2017-07-07 | Y | 0 | 0 | 0.03 | 0.01 | 0.14 | 0 | 0.13 | 0.01 | 72 | 0 | 109 | 6 | 0
170725C | C | 2017-07-25 | Y | 0 | 0 | 0.03 | 0.03 | 0.39 | 0 | 0.25 | 0.01 | 232 | 0 | 333 | 0 | 7
170907C | C | 2017-09-07 | Y | 5.54 | 12.8 | 0.07 | 0.01 | 0.85 | 0.06 | 0.34 | 0.01 | 38 | 4 | 41 | 9 | 16
171009C | C | 2017-10-09 | Y | 5.18 | 22.7 | 0.18 | 0.04 | 1.88 | 0 | 0.39 | 0.02 | 99 | 7 | 67 | 7 | 26
171012C | C | 2017-10-12 | Y | 4.75 | 7 | 0.07 | 0.02 | 0.79 | 0.09 | 0.32 | 0.01 | 21 | 4 | 32 | 0 | 8
171030C | C | 2017-10-30 | Y | 6.13 | 236 | 0.32 | 0.07 | 1.47 | 0.28 | 0.35 | 0.01 | 0 | 0 | 0 | 0 | 0
171105C | C | 2017-11-05 | Y | 6.08 | 388.7 | 0.13 | 0.04 | 0.86 | 0.17 | 0.23 | 0.01 | 6 | 6 | 2 | 0 | 7
171224C | C | 2017-12-24 | Y | 6.96 | 19.4 | 0.11 | 0.05 | 1.33 | 0.54 | 0.52 | 0.01 | 34 | 0 | 16 | 7 | 22
180417C | C | 2018-04-17 | Y | 6.23 | 22.9 | 0.07 | 0.02 | 0.51 | 0.04 | 0.17 | 0.01 | 229 | 3 | 229 | 1 | 6
180425C | C | 2018-04-25 | Y | 5.75 | 12 | 0.17 | 0.1 | 1.53 | 0.97 | 1.02 | 0.01 | 36 | 4 | 35 | 0 | 5
180513C | C | 2018-05-13 | Y | 6 | 8.4 | 0.52 | 0.24 | 2.88 | 0.97 | 1.91 | 0.01 | 0 | 6 | 0 | 9 | 13
180516C | C | 2018-05-16 | Y | 5.84 | 3.3 | 0 | 0.14 | 1.25 | 0.86 | 1.25 | 0.01 | 0 | 9 | 0 | 5 | 2
180528C | C | 2018-05-28 | Y | 6.18 | 14.9 | 0.15 | 0.08 | 0.93 | 0.19 | 0.2 | 0.01 | 64 | 8 | 39 | 0 | 0
180611C | C | 2018-06-11 | N | 6.35 | 12.7 | 0.11 | 0.05 | 1.16 | 0.43 | 0.28 | 0.01 | 67 | 0 | 67 | 0 | 2
180722C | C | 2018-07-22 | Y | 6.73 | 2.5 | 0.23 | 0.22 | 0.47 | 0.2 | 0.16 | 0.01 | 4 | 4 | 35 | 11 | 5
180723C | C | 2018-07-23 | Y | 6.59 | 1.5 | 0.21 | 0.18 | 0.34 | 0.07 | 0.13 | 0.01 | 0 | 1 | 5 | 0 | 3
180928C | C | 2018-09-28 | Y | 6.3 | 14.3 | 0.04 | 0.05 | 0.53 | 0.16 | 0.27 | 0.01 | 0 | 0 | 0 | 8 | 21
181012C | C | 2018-10-12 | Y | 5.9 | 19.1 | 0.17 | 0.16 | 1.69 | 0.36 | 0.23 | 0.01 | 12 | 16 | 6 | 3 | 39
170513T | T | 2017-05-13 | N | #N/A | #N/A | 0.06 | 0.02 | 0.44 | 0 | 0.22 | 0.01 | #N/A | #N/A | #N/A | #N/A | #N/A
170526T | T | 2017-05-26 | N | #N/A | #N/A | 0.03 | 0.01 | #N/A | #N/A | #N/A | #N/A | 687 | 8 | 483 | 0 | 7
170601T | T | 2017-06-01 | N | #N/A | #N/A | 0.03 | 0.01 | 0.93 | #N/A | 0.4 | 0.01 | #N/A | #N/A | #N/A | #N/A | #N/A
170707T | T | 2017-07-07 | Y | 0 | 5.7 | 0.01 | 0 | 0.66 | 0 | 0.66 | 0.01 | 377 | 0 | 57 | 17 | 0
170725T | T | 2017-07-25 | Y | 0 | 30.4 | 0.04 | 0.01 | 1.79 | 0 | 1.79 | 0.01 | 1060 | 1 | 184 | 0 | 10
170902T | T | 2017-09-02 | N | #N/A | #N/A | 0.04 | 0.03 | 7.18 | 0.02 | 7.18 | 0.01 | 156 | 3 | 24 | 9 | 6
170907T | T | 2017-09-07 | Y | 6.62 | 23.2 | 0.03 | 0.01 | 3.76 | 0 | 3.71 | 0.01 | 393 | 5 | 69 | 6 | 32
171009T | T | 2017-10-09 | Y | 6.12 | 11.3 | 0.12 | 0.03 | 0 | 0 | 0 | 0.01 | 138 | 11 | 19 | 6 | 19
171012T | T | 2017-10-12 | Y | 5.91 | 13.8 | 0.08 | 0.02 | 4.23 | 0 | 4.23 | 0.01 | 170 | 5 | 46 | 7 | 26
171030T | T | 2017-10-30 | Y | 6.41 | 15 | 0.05 | 0 | 4.42 | 0.2 | 4.25 | 0.01 | 5 | 4 | 0 | 0 | 0
171105T | T | 2017-11-05 | Y | 6.29 | 5.2 | 0.02 | 0 | 2.24 | 0.07 | 2.08 | 0.01 | 7 | 4 | 0 | 0 | 0
171108T | T | 2017-11-08 | N | 6.31 | 9.1 | 0.03 | 0 | 2.24 | 0.19 | 2.13 | 0.01 | 21 | 0 | 0 | 0 | 0
171224T | T | 2017-12-24 | Y | 7.35 | 8.1 | 0.03 | 0 | 3.46 | 0.15 | 3.22 | 0.01 | 21 | 0 | 0 | 0 | 26
180417T | T | 2018-04-17 | Y | 6.76 | 8.8 | 0.02 | 0 | 1.48 | 0 | 1.38 | 0.01 | 138 | 6 | 105 | 0 | 0
180425T | T | 2018-04-25 | Y | 6.35 | 1.2 | 0.01 | 0.01 | 1.87 | 0.41 | 1.87 | 0.01 | 144 | 7 | 62 | 0 | 0
180427T | T | 2018-04-27 | N | 6.83 | #DIV/0! | 0.01 | 0.01 | 4.58 | #N/A | 0.27 | 0.01 | 0 | 0 | 0 | 4 | 0
180513T | T | 2018-05-13 | Y | 5.49 | 0.3 | 0.05 | 0.02 | 2.65 | 1.67 | 0.53 | 0.01 | 0 | 0 | 0 | 0 | 0
180516T | T | 2018-05-16 | Y | 5.46 | 2.2 | 0.07 | 0.03 | 2.52 | 0.61 | 1.55 | 0.01 | 0 | 0 | 0 | 0 | 0
180518T | T | 2018-05-18 | N | 5.54 | 1.1 | 0.03 | 0.01 | 1.4 | 0.16 | 0.95 | 0.01 | 8 | 0 | 0 | 3 | 0
180528T | T | 2018-05-28 | Y | 6.45 | 23.7 | 0.02 | 0.01 | 3.15 | 0.08 | 3.06 | 0.01 | 12 | 0 | 4 | 0 | 0
180722T | T | 2018-07-22 | Y | 6.54 | 4.4 | 0.2 | 0.17 | 4.56 | 0.21 | 4.52 | 0.01 | 0 | 5 | 0 | 4 | 12
180723T | T | 2018-07-23 | Y | 6.54 | 2.7 | 0.18 | 0.16 | 1.36 | 0.05 | 1.36 | 0.01 | 0 | 2 | 0 | 9 | 0
180928T | T | 2018-09-28 | Y | 6.01 | 0 | 0.02 | 0 | 1.54 | 0.29 | 1.41 | 0.01 | 2 | 0 | 0 | 47 | 0
181012T | T | 2018-10-12 | Y | 5.83 | 0.9 | 0.01 | 0 | 3.35 | 0.26 | 3.17 | 0.01 | 0 | 0 | 0 | 32 | 33